## em
试件编号 | fc'/Mpa | b/mm | h/mm | a/mm | h0/mm | l0/mm | d/mm | a/d | l0/h | rv/mm | sv/mm | fyv/Mpa | rv/% | rh/mm | sh/mm | fyh/Mpa | rh/% | r/mm | fy/Mpa | r/% | Vtest/kN | VGB | VACI | VCSA | VEC2 | Vtest/VGB | Vtest/VACI | Vtest/VCSA | Vtest/VEC2
0A0-44 | 20.5 | 102 | 356 | 305 | 305 | 813 | 305 | 1 | 2.28 |  |  |  | 0 |  |  |  | 0 | 15.9 | 431 | 1.94 | 139.5 | 64.46 | 89.37 | 117.23 | 109.44 | 2.164 | 1.561 | 1.19 | 1.275
0A0-48 | 20.9 | 102 | 356 | 305 | 305 | 813 | 305 | 1 | 2.28 |  |  |  | 0 |  |  |  | 0 | 15.9 | 431 | 1.94 | 136.1 | 65.15 | 91.12 | 119.39 | 111.58 | 2.089 | 1.494 | 1.14 | 1.22
1A1-10 | 18.7 | 102 | 356 | 305 | 305 | 813 | 305 | 1 | 2.28 | 6.3 | 228.6 | 437.4 | 0.28 | 6.3 | 139.7 | 437.4 | 0.23 | 15.9 | 431 | 1.94 | 161.2 | 78.76 | 101.91 | 108.19 | 99.83 | 2.047 | 1.582 | 1.49 | 1.615
1A3-11 | 18 | 102 | 356 | 305 | 305 | 813 | 305 | 1 | 2.28 | 6.3 | 228.6 | 437.4 | 0.28 | 6.3 | 69.9 | 437.4 | 0.45 | 15.9 | 431 | 1.94 | 148.3 | 91.39 | 98.09 | 105.18 | 96.1 | 1.623 | 1.512 | 1.41 | 1.543
1A4-12 | 16.1 | 102 | 356 | 305 | 305 | 813 | 305 | 1 | 2.28 | 6.3 | 228.6 | 437.4 | 0.28 | 6.3 | 94 | 437.4 | 0.68 | 15.9 | 431 | 1.94 | 141.2 | 101.44 | 87.74 | 95.41 | 85.95 | 1.392 | 1.609 | 1.48 | 1.643
1A4-51 | 20.5 | 102 | 356 | 305 | 305 | 813 | 305 | 1 | 2.28 | 6.3 | 228.6 | 437.4 | 0.28 | 6.3 | 94 | 437.4 | 0.68 | 15.9 | 431 | 1.94 | 170.9 | 109.46 | 111.72 | 117.86 | 109.44 | 1.561 | 1.53 | 1.45 | 1.562
1A6-37 | 21.1 | 102 | 356 | 305 | 305 | 813 | 305 | 1 | 2.28 | 6.3 | 228.6 | 437.4 | 0.28 | 6.3 | 69.9 | 437.4 | 0.91 | 15.9 | 431 | 1.94 | 184.1 | 124.78 | 114.99 | 120.33 | 112.65 | 1.475 | 1.601 | 1.53 | 1.634
2A1-38 | 21.7 | 102 | 356 | 305 | 305 | 813 | 305 | 1 | 2.28 | 6.3 | 101.6 | 437.4 | 0.63 | 6.3 | 139.7 | 437.4 | 0.23 | 15.9 | 431 | 1.94 | 174.5 | 88.44 | 118.26 | 122.89 | 115.85 | 1.973 | 1.476 | 1.42 | 1.506
2A3-39 | 19.8 | 102 | 356 | 305 | 305 | 813 | 305 | 1 | 2.28 | 6.3 | 101.6 | 437.4 | 0.63 | 6.3 | 69.9 | 437.4 | 0.45 | 15.9 | 431 | 1.94 | 170.6 | 99.07 | 107.9 | 113.73 | 105.71 | 1.722 | 1.581 | 1.5 | 1.614
2A4-40 | 20.3 | 102 | 356 | 305 | 305 | 813 | 305 | 1 | 2.28 | 6.3 | 101.6 | 437.4 | 0.63 | 6.3 | 94 | 437.4 | 0.68 | 15.9 | 431 | 1.94 | 171.9 | 113.56 | 110.63 | 116.15 | 108.38 | 1.514 | 1.554 | 1.48 | 1.586
2A6-41 | 19.1 | 102 | 356 | 305 | 305 | 813 | 305 | 1 | 2.28 | 6.3 | 101.6 | 437.4 | 0.63 | 6.3 | 69.9 | 437.4 | 0.91 | 15.9 | 431 | 1.94 | 161.9 | 125.74 | 104.09 | 110.89 | 101.97 | 1.288 | 1.555 | 1.46 | 1.588
3A1-42 | 18.4 | 102 | 356 | 305 | 305 | 813 | 305 | 1 | 2.28 | 6.3 | 50.8 | 437.4 | 1.25 | 6.3 | 139.7 | 437.4 | 0.23 | 15.9 | 431 | 1.94 | 161 | 90.68 | 100.27 | 107.33 | 98.23 | 1.776 | 1.606 | 1.5 | 1.639
3A3-43 | 19.2 | 102 | 356 | 305 | 305 | 813 | 305 | 1 | 2.28 | 6.3 | 50.8 | 437.4 | 1.25 | 6.3 | 69.9 | 437.4 | 0.45 | 15.9 | 431 | 1.94 | 172.7 | 106.02 | 104.63 | 111.42 | 102.5 | 1.629 | 1.651 | 1.55 | 1.685
3A4-45 | 20.8 | 102 | 356 | 305 | 305 | 813 | 305 | 1 | 2.28 | 6.3 | 50.8 | 437.4 | 1.25 | 6.3 | 94 | 437.4 | 0.68 | 15.9 | 431 | 1.94 | 178.6 | 122.43 | 113.35 | 119.07 | 111.05 | 1.459 | 1.576 | 1.5 | 1.608
3A6-46 | 19.9 | 102 | 356 | 305 | 305 | 813 | 305 | 1 | 2.28 | 6.3 | 50.8 | 437.4 | 1.25 | 6.3 | 69.9 | 437.4 | 0.91 | 15.9 | 431 | 1.94 | 168.1 | 135.16 | 108.45 | 114.35 | 106.24 | 1.244 | 1.55 | 1.47 | 1.582
0B0-49 | 21.7 | 102 | 356 | 368 | 305 | 940 | 304.1 | 1.21 | 2.64 |  |  |  | 0 |  |  |  | 0 | 15.9 | 431 | 1.94 | 149 | 60.19 | 82.61 | 94.9 | 101.56 | 2.476 | 1.804 | 1.57 | 1.467
1B1-01 | 22.1 | 102 | 356 | 368 | 305 | 940 | 304.1 | 1.21 | 2.64 | 6.3 | 266.7 | 437.4 | 0.24 | 6.3 | 139.7 | 437.4 | 0.23 | 15.9 | 431 | 1.94 | 147.5 | 79.77 | 105.17 | 96.41 | 103.44 | 1.849 | 1.403 | 1.53 | 1.426
1B3-29 | 20.1 | 102 | 356 | 368 | 305 | 940 | 304.1 | 1.21 | 2.64 | 6.3 | 266.7 | 437.4 | 0.24 | 6.3 | 69.9 | 437.4 | 0.45 | 15.9 | 431 | 1.94 | 143.6 | 88.76 | 95.65 | 89.19 | 94.08 | 1.618 | 1.501 | 1.61 | 1.526
1B4-30 | 20.8 | 102 | 356 | 368 | 305 | 940 | 304.1 | 1.21 | 2.64 | 6.3 | 266.7 | 437.4 | 0.24 | 6.3 | 94 | 437.4 | 0.68 | 15.9 | 431 | 1.94 | 140.3 | 101.69 | 98.98 | 91.7 | 97.35 | 1.38 | 1.417 | 1.53 | 1.441
1B6-31 | 19.5 | 102 | 356 | 368 | 305 | 940 | 304.1 | 1.21 | 2.64 | 6.3 | 266.7 | 437.4 | 0.24 | 6.3 | 69.9 | 437.4 | 0.91 | 15.9 | 431 | 1.94 | 153.4 | 112.05 | 92.79 | 87.16 | 91.27 | 1.369 | 1.653 | 1.76 | 1.681
2B1-05 | 19.2 | 102 | 356 | 368 | 305 | 940 | 304.1 | 1.21 | 2.64 | 6.3 | 152.4 | 437.4 | 0.42 | 6.3 | 139.7 | 437.4 | 0.23 | 15.9 | 431 | 1.94 | 129 | 80.41 | 91.37 | 85.43 | 89.86 | 1.604 | 1.412 | 1.51 | 1.436
2B3-06 | 19 | 102 | 356 | 368 | 305 | 940 | 304.1 | 1.21 | 2.64 | 6.3 | 152.4 | 437.4 | 0.42 | 6.3 | 69.9 | 437.4 | 0.45 | 15.9 | 431 | 1.94 | 131.2 | 92.17 | 90.42 | 85.19 | 88.93 | 1.424 | 1.451 | 1.54 | 1.475
2B4-07 | 17.5 | 102 | 356 | 368 | 305 | 940 | 304.1 | 1.21 | 2.64 | 6.3 | 152.4 | 437.4 | 0.42 | 6.3 | 94 | 437.4 | 0.68 | 15.9 | 431 | 1.94 | 126.1 | 101.52 | 83.28 | 79.31 | 81.91 | 1.242 | 1.514 | 1.59 | 1.54
2B4-52 | 21.8 | 102 | 356 | 368 | 305 | 940 | 304.1 | 1.21 | 2.64 | 6.3 | 152.4 | 437.4 | 0.42 | 6.3 | 94 | 437.4 | 0.68 | 15.9 | 431 | 1.94 | 149.9 | 108.39 | 103.74 | 95.48 | 102.03 | 1.383 | 1.445 | 1.57 | 1.469
2B6-32 | 19.8 | 102 | 356 | 368 | 305 | 940 | 304.1 | 1.21 | 2.64 | 6.3 | 152.4 | 437.4 | 0.42 | 6.3 | 69.9 | 437.4 | 0.91 | 15.9 | 431 | 1.94 | 145.2 | 117.69 | 94.22 | 88 | 92.67 | 1.234 | 1.541 | 1.65 | 1.567
3B1-08 | 16.2 | 102 | 356 | 368 | 305 | 940 | 304.1 | 1.21 | 2.64 | 6.3 | 101.6 | 437.4 | 0.63 | 6.3 | 139.7 | 437.4 | 0.23 | 15.9 | 431 | 1.94 | 130.8 | 81.42 | 77.09 | 74.32 | 75.82 | 1.606 | 1.697 | 1.76 | 1.725
3B1-36 | 20.4 | 102 | 356 | 368 | 305 | 940 | 304.1 | 1.21 | 2.64 | 6.3 | 82.6 | 437.4 | 0.77 | 6.3 | 139.7 | 437.4 | 0.23 | 15.9 | 431 | 1.94 | 159 | 92.51 | 97.08 | 90.34 | 95.48 | 1.719 | 1.638 | 1.76 | 1.665
3B3-33 | 19 | 102 | 356 | 368 | 305 | 940 | 304.1 | 1.21 | 2.64 | 6.3 | 82.6 | 437.4 | 0.77 | 6.3 | 69.9 | 437.4 | 0.45 | 15.9 | 431 | 1.94 | 158.4 | 102.35 | 90.42 | 84.71 | 88.93 | 1.548 | 1.752 | 1.87 | 1.781
3B4-34 | 19.2 | 102 | 356 | 368 | 305 | 940 | 304.1 | 1.21 | 2.64 | 6.3 | 82.6 | 437.4 | 0.77 | 6.3 | 94 | 437.4 | 0.68 | 15.9 | 431 | 1.94 | 155 | 114.51 | 91.37 | 86.11 | 89.86 | 1.354 | 1.696 | 1.8 | 1.725
3B6-35 | 20.6 | 102 | 356 | 368 | 305 | 940 | 304.1 | 1.21 | 2.64 | 6.3 | 82.6 | 437.4 | 0.77 | 6.3 | 69.9 | 437.4 | 0.91 | 15.9 | 431 | 1.94 | 166.1 | 129.14 | 98.03 | 90.77 | 96.42 | 1.286 | 1.694 | 1.83 | 1.723
4B1-09 | 17.1 | 102 | 356 | 368 | 305 | 940 | 304.1 | 1.21 | 2.64 | 6.3 | 50.8 | 437.4 | 1.25 | 6.3 | 139.7 | 437.4 | 0.23 | 15.9 | 431 | 1.94 | 153.5 | 101.05 | 81.37 | 77.92 | 80.03 | 1.519 | 1.886 | 1.97 | 1.918
0C0-50 | 20.7 | 102 | 356 | 457 | 305 | 1118 | 304.7 | 1.5 | 3.14 |  |  |  | 0 |  |  |  | 0 | 15.9 | 431 | 1.94 | 115.7 | 51.84 | 65.5 | 65 | 80.89 | 2.232 | 1.767 | 1.78 | 1.43
1C1-14 | 19.2 | 102 | 356 | 457 | 305 | 1118 | 304.7 | 1.5 | 3.14 | 6.3 | 355.6 | 437.4 | 0.18 | 6.3 | 139.7 | 437.4 | 0.23 | 15.9 | 431 | 1.94 | 119 | 68.47 | 75.94 | 61.03 | 75.03 | 1.738 | 1.567 | 1.95 | 1.586
1C3-02 | 21.9 | 102 | 356 | 457 | 305 | 1118 | 304.7 | 1.5 | 3.14 | 6.3 | 355.6 | 437.4 | 0.18 | 6.3 | 69.9 | 437.4 | 0.45 | 15.9 | 431 | 1.94 | 123.4 | 81.72 | 86.62 | 68.18 | 85.58 | 1.51 | 1.425 | 1.81 | 1.442
1C4-15 | 22.7 | 102 | 356 | 457 | 305 | 1118 | 304.7 | 1.5 | 3.14 | 6.3 | 355.6 | 437.4 | 0.18 | 6.3 | 94 | 437.4 | 0.68 | 15.9 | 431 | 1.94 | 131 | 92.11 | 89.78 | 70.43 | 88.7 | 1.422 | 1.459 | 1.86 | 1.477
1C6-16 | 21.8 | 102 | 356 | 457 | 305 | 1118 | 304.7 | 1.5 | 3.14 | 6.3 | 355.6 | 437.4 | 0.18 | 6.3 | 69.9 | 437.4 | 0.91 | 15.9 | 431 | 1.94 | 122.3 | 100.69 | 86.22 | 67.94 | 85.19 | 1.215 | 1.418 | 1.8 | 1.436
2C1-17 | 19.9 | 102 | 356 | 457 | 305 | 1118 | 304.7 | 1.5 | 3.14 | 6.3 | 203.2 | 437.4 | 0.31 | 6.3 | 139.7 | 437.4 | 0.23 | 15.9 | 431 | 1.94 | 124.1 | 76.36 | 78.71 | 62.99 | 77.76 | 1.625 | 1.577 | 1.97 | 1.596
2C3-03 | 19.2 | 102 | 356 | 457 | 305 | 1118 | 304.7 | 1.5 | 3.14 | 6.3 | 203.2 | 437.4 | 0.31 | 6.3 | 69.9 | 437.4 | 0.45 | 15.9 | 431 | 1.94 | 103.6 | 84.89 | 75.94 | 61.3 | 75.03 | 1.22 | 1.364 | 1.69 | 1.381
2C3-27 | 19.3 | 102 | 356 | 457 | 305 | 1118 | 304.7 | 1.5 | 3.14 | 6.3 | 203.2 | 437.4 | 0.31 | 6.3 | 69.9 | 437.4 | 0.45 | 15.9 | 431 | 1.94 | 115.3 | 85.03 | 76.33 | 61.66 | 75.42 | 1.356 | 1.51 | 1.87 | 1.529
2C4-18 | 20.4 | 102 | 356 | 457 | 305 | 1118 | 304.7 | 1.5 | 3.14 | 6.3 | 203.2 | 437.4 | 0.31 | 6.3 | 94 | 437.4 | 0.68 | 15.9 | 431 | 1.94 | 124.6 | 95.9 | 80.68 | 64.56 | 79.72 | 1.299 | 1.544 | 1.93 | 1.563
2C6-19 | 20.8 | 102 | 356 | 457 | 305 | 1118 | 304.7 | 1.5 | 3.14 | 6.3 | 203.2 | 437.4 | 0.31 | 6.3 | 69.9 | 437.4 | 0.91 | 15.9 | 431 | 1.94 | 124.1 | 106.23 | 82.27 | 64.97 | 81.28 | 1.168 | 1.509 | 1.91 | 1.527
3C1-20 | 21 | 102 | 356 | 457 | 305 | 1118 | 304.7 | 1.5 | 3.14 | 6.3 | 114.3 | 437.4 | 0.56 | 6.3 | 139.7 | 437.4 | 0.23 | 15.9 | 431 | 1.94 | 140.8 | 90.4 | 83.06 | 66.1 | 82.06 | 1.557 | 1.695 | 2.13 | 1.716
3C3-21 | 16.5 | 102 | 356 | 457 | 305 | 1118 | 304.7 | 1.5 | 3.14 | 6.3 | 114.3 | 437.4 | 0.56 | 6.3 | 69.9 | 437.4 | 0.45 | 15.9 | 431 | 1.94 | 125 | 93.43 | 65.26 | 53.65 | 64.48 | 1.338 | 1.915 | 2.33 | 1.939
3C4-22 | 18.3 | 102 | 356 | 457 | 305 | 1118 | 304.7 | 1.5 | 3.14 | 6.3 | 114.3 | 437.4 | 0.56 | 6.3 | 94 | 437.4 | 0.68 | 15.9 | 431 | 1.94 | 127.7 | 105.43 | 72.38 | 58.58 | 71.51 | 1.211 | 1.764 | 2.18 | 1.786
3C6-23 | 19 | 102 | 356 | 457 | 305 | 1118 | 304.7 | 1.5 | 3.14 | 6.3 | 114.3 | 437.4 | 0.56 | 6.3 | 69.9 | 437.4 | 0.91 | 15.9 | 431 | 1.94 | 137.2 | 116.23 | 75.15 | 60.71 | 74.25 | 1.18 | 1.826 | 2.26 | 1.848
4C1-24 | 19.6 | 102 | 356 | 457 | 305 | 1118 | 304.7 | 1.5 | 3.14 | 6.3 | 82.6 | 437.4 | 0.77 | 6.3 | 139.7 | 437.4 | 0.23 | 15.9 | 431 | 1.94 | 146.6 | 99.44 | 77.52 | 62.12 | 76.59 | 1.474 | 1.891 | 2.36 | 1.914
4C3-04 | 18.5 | 102 | 356 | 457 | 305 | 1118 | 304.7 | 1.5 | 3.14 | 6.3 | 101.6 | 437.4 | 0.63 | 6.3 | 69.9 | 437.4 | 0.45 | 15.9 | 431 | 1.94 | 128.6 | 99.98 | 73.17 | 59.54 | 72.29 | 1.286 | 1.758 | 2.16 | 1.779
4C3-28 | 19.2 | 102 | 356 | 457 | 305 | 1118 | 304.7 | 1.5 | 3.14 | 6.3 | 82.6 | 437.4 | 0.77 | 6.3 | 69.9 | 437.4 | 0.45 | 15.9 | 431 | 1.94 | 152.4 | 108.39 | 75.94 | 61.2 | 75.03 | 1.406 | 2.007 | 2.49 | 2.031
4C4-25 | 18.5 | 102 | 356 | 457 | 305 | 1118 | 304.7 | 1.5 | 3.14 | 6.3 | 82.6 | 437.4 | 0.77 | 6.3 | 94 | 437.4 | 0.68 | 15.9 | 431 | 1.94 | 152.6 | 116.71 | 73.17 | 59.38 | 72.29 | 1.308 | 2.086 | 2.57 | 2.111
4C6-26 | 21.2 | 102 | 356 | 457 | 305 | 1118 | 304.7 | 1.5 | 3.14 | 6.3 | 82.6 | 437.4 | 0.77 | 6.3 | 69.9 | 437.4 | 0.91 | 15.9 | 431 | 1.94 | 159.5 | 130.28 | 83.85 | 66.74 | 82.84 | 1.224 | 1.902 | 2.39 | 1.925
0D0-47 | 19.5 | 102 | 356 | 635 | 305 | 1473 | 305.3 | 2.08 | 4.14 |  |  |  | 0 |  |  |  | 0 | 15.9 | 431 | 1.94 | 73.4 | 40.72 | 44.56 | 33.98 | 55.4 | 1.803 | 1.647 | 2.16 | 1.325
4D1-13 | 16.1 | 102 | 356 | 635 | 305 | 1473 | 305.3 | 2.08 | 4.14 | 6.3 | 152.4 | 437.4 | 0.42 | 6.3 | 139.7 | 437.4 | 0.23 | 15.9 | 431 | 1.94 | 87.4 | 81.3 | 45.99 | 28.75 | 45.74 | 1.075 | 1.9 | 3.04 | 1.911
2021-01-30 | 21.5 | 76 | 762 | 254 | 724 | 762 | 724 | 0.35 | 1 | 9.5 | 76 | 279.9 | 2.45 |  |  |  | 0 | 19.1 | 286.8 | 0.52 | 239 | 187.25 | 73.23 | 93.36 | 87.96 | 1.276 | 3.264 | 2.56 | 2.717
2021-01-25 | 24.6 | 76 | 635 | 254 | 597 | 762 | 597 | 0.43 | 1.2 | 9.5 | 76 | 279.9 | 2.45 |  |  |  | 0 | 19.1 | 286.8 | 0.62 | 224 | 166.28 | 83.32 | 106.16 | 100.41 | 1.347 | 2.689 | 2.11 | 2.231
2021-01-20 | 21.2 | 76 | 508 | 254 | 470 | 762 | 470 | 0.54 | 1.5 | 9.5 | 76 | 279.9 | 2.45 |  |  |  | 0 | 19.1 | 286.8 | 0.79 | 190 | 120.62 | 69.76 | 92.23 | 84.46 | 1.575 | 2.724 | 2.06 | 2.249
2021-01-15 | 21.2 | 76 | 381 | 254 | 343 | 762 | 343 | 0.74 | 2 | 9.5 | 76 | 279.9 | 2.45 |  |  |  | 0 | 19.1 | 286.8 | 1.09 | 164 | 88.03 | 63.44 | 92.13 | 77.34 | 1.863 | 2.585 | 1.78 | 2.12
2021-01-10 | 21.7 | 76 | 254 | 254 | 216 | 762 | 216 | 1.18 | 3 | 9.5 | 76 | 279.9 | 2.45 |  |  |  | 0 | 19.1 | 286.8 | 1.73 | 90 | 69.78 | 47.75 | 52.94 | 58.86 | 1.29 | 1.885 | 1.7 | 1.529
2-30 | 19.2 | 76 | 762 | 254 | 724 | 762 | 724 | 0.35 | 1 | 7.9 | 152 | 303.4 | 0.86 |  |  |  | 0 | 19.1 | 286.8 | 0.52 | 249 | 175.95 | 65.39 | 83.28 | 78.55 | 1.415 | 3.808 | 2.99 | 3.17
2021-02-25 | 18.6 | 76 | 635 | 254 | 597 | 762 | 597 | 0.43 | 1.2 | 7.9 | 152 | 303.4 | 0.86 |  |  |  | 0 | 19.1 | 286.8 | 0.62 | 224 | 142.58 | 62.99 | 80.58 | 75.92 | 1.571 | 3.556 | 2.78 | 2.95
2021-02-20 | 19.9 | 76 | 508 | 254 | 470 | 762 | 470 | 0.54 | 1.5 | 7.9 | 152 | 303.4 | 0.86 |  |  |  | 0 | 19.1 | 286.8 | 0.79 | 216 | 116.5 | 65.48 | 86.06 | 79.29 | 1.854 | 3.299 | 2.51 | 2.724
2021-02-15 | 22.8 | 76 | 381 | 254 | 343 | 762 | 343 | 0.74 | 2 | 7.9 | 152 | 303.4 | 0.86 |  |  |  | 0 | 19.1 | 286.8 | 1.09 | 140 | 91.62 | 68.23 | 98.59 | 83.18 | 1.528 | 2.052 | 1.42 | 1.683
2021-02-10 | 20.1 | 76 | 254 | 254 | 216 | 762 | 216 | 1.18 | 3 | 7.9 | 152 | 303.4 | 0.86 |  |  |  | 0 | 19.1 | 286.8 | 1.73 | 100 | 68.11 | 44.23 | 49.75 | 54.52 | 1.468 | 2.261 | 2.01 | 1.834
2021-03-30 | 22.6 | 76 | 762 | 254 | 724 | 762 | 724 | 0.35 | 1 |  |  |  | 0 | 9.5 | 76 | 279.9 | 2.45 | 19.1 | 286.8 | 0.52 | 276 | 381.11 | 76.97 | 97.53 | 92.46 | 0.724 | 3.586 | 2.83 | 2.985
2021-03-25 | 21 | 76 | 635 | 254 | 597 | 762 | 597 | 0.43 | 1.2 |  |  |  | 0 | 9.5 | 76 | 279.9 | 2.45 | 19.1 | 286.8 | 0.62 | 226 | 307.98 | 71.12 | 90.76 | 85.72 | 0.734 | 3.178 | 2.49 | 2.637
2021-03-20 | 19.2 | 76 | 508 | 254 | 470 | 762 | 470 | 0.54 | 1.5 |  |  |  | 0 | 9.5 | 76 | 279.9 | 2.45 | 19.1 | 286.8 | 0.79 | 208 | 236.69 | 63.18 | 83.2 | 76.5 | 0.879 | 3.292 | 2.5 | 2.719
2021-03-15 | 21.9 | 76 | 381 | 254 | 343 | 762 | 343 | 0.74 | 2 |  |  |  | 0 | 9.5 | 76 | 279.9 | 2.45 | 19.1 | 286.8 | 1.09 | 159 | 178.99 | 65.54 | 95.21 | 79.89 | 0.888 | 2.426 | 1.67 | 1.99
2021-03-10 | 22.6 | 76 | 254 | 254 | 216 | 762 | 216 | 1.18 | 3 |  |  |  | 0 | 9.5 | 76 | 279.9 | 2.45 | 19.1 | 286.8 | 1.73 | 87 | 70.51 | 49.73 | 54.72 | 61.3 | 1.234 | 1.749 | 1.59 | 1.419
2021-04-30 | 22 | 76 | 762 | 254 | 724 | 762 | 724 | 0.35 | 1 |  |  |  | 0 | 7.9 | 152 | 303.4 | 0.86 | 19.1 | 286.8 | 0.52 | 242 | 261.38 | 74.93 | 95.28 | 90 | 0.926 | 3.23 | 2.54 | 2.689
2021-04-25 | 21 | 76 | 635 | 254 | 597 | 762 | 597 | 0.43 | 1.2 |  |  |  | 0 | 7.9 | 152 | 303.4 | 0.86 | 19.1 | 286.8 | 0.62 | 201 | 211.58 | 71.12 | 90.95 | 85.72 | 0.95 | 2.826 | 2.21 | 2.345
2021-04-20 | 20.1 | 76 | 508 | 254 | 470 | 762 | 470 | 0.54 | 1.5 |  |  |  | 0 | 7.9 | 152 | 303.4 | 0.86 | 19.1 | 286.8 | 0.79 | 181 | 163.72 | 66.14 | 87.02 | 80.08 | 1.106 | 2.737 | 2.08 | 2.26
2021-04-15 | 22 | 76 | 381 | 254 | 343 | 762 | 343 | 0.74 | 2 |  |  |  | 0 | 7.9 | 152 | 303.4 | 0.86 | 19.1 | 286.8 | 1.09 | 110 | 123.83 | 65.84 | 95.65 | 80.26 | 0.888 | 1.671 | 1.15 | 1.371
2021-04-10 | 22.6 | 76 | 254 | 254 | 216 | 762 | 216 | 1.18 | 3 |  |  |  | 0 | 7.9 | 152 | 303.4 | 0.86 | 19.1 | 286.8 | 1.73 | 96 | 47.26 | 49.73 | 54.86 | 61.3 | 2.031 | 1.93 | 1.75 | 1.566
2021-05-30 | 18.6 | 76 | 762 | 254 | 724 | 762 | 724 | 0.35 | 1 | 9.5 | 152 | 279.9 | 0.61 | 9.5 | 152 | 279.9 | 0.61 | 19.1 | 286.8 | 0.52 | 240 | 219.88 | 79.19 | 80.27 | 76.09 | 1.091 | 3.031 | 2.99 | 3.154
2021-05-25 | 19.2 | 76 | 635 | 254 | 597 | 762 | 597 | 0.43 | 1.2 | 9.5 | 152 | 279.9 | 0.61 | 9.5 | 152 | 279.9 | 0.61 | 19.1 | 286.8 | 0.62 | 208 | 183.82 | 81.28 | 83.2 | 78.37 | 1.132 | 2.559 | 2.5 | 2.654
2021-05-20 | 20.1 | 76 | 508 | 254 | 470 | 762 | 470 | 0.54 | 1.5 | 9.5 | 152 | 279.9 | 0.61 | 9.5 | 152 | 279.9 | 0.61 | 19.1 | 286.8 | 0.79 | 173 | 147.63 | 82.68 | 87.37 | 80.08 | 1.172 | 2.092 | 1.98 | 2.16
2021-05-15 | 21.9 | 76 | 381 | 254 | 343 | 762 | 343 | 0.74 | 2 | 9.5 | 152 | 279.9 | 0.61 | 9.5 | 152 | 279.9 | 0.61 | 19.1 | 286.8 | 1.09 | 127 | 111.87 | 81.92 | 94.78 | 79.89 | 1.135 | 1.55 | 1.34 | 1.59
2021-05-10 | 22.6 | 76 | 254 | 254 | 216 | 762 | 216 | 1.18 | 3 | 9.5 | 152 | 279.9 | 0.61 | 9.5 | 152 | 279.9 | 0.61 | 19.1 | 286.8 | 1.73 | 78 | 51.67 | 62.17 | 54.55 | 61.3 | 1.51 | 1.255 | 1.43 | 1.272
A1-1 | 24.6 | 203 | 457 | 914 | 390 | 1829 | 390.5982906 | 2.34 | 4 | 9.5 | 182.9 | 331.1 | 0.38 |  |  |  | 0 | 32.3 | 320.6 | 3.1 | 222.5 | 175.99 | 165.15 | 84.6 | 165.12 | 1.264 | 1.347 | 2.63 | 1.347
A1-2 | 23.6 | 203 | 457 | 914 | 390 | 1829 | 390.5982906 | 2.34 | 4 | 9.5 | 182.9 | 331.1 | 0.38 |  |  |  | 0 | 32.3 | 320.6 | 3.1 | 209.1 | 173.53 | 158.44 | 81.36 | 158.41 | 1.205 | 1.32 | 2.57 | 1.32
A1-3 | 23.4 | 203 | 457 | 914 | 390 | 1829 | 390.5982906 | 2.34 | 4 | 9.5 | 182.9 | 331.1 | 0.38 |  |  |  | 0 | 32.3 | 320.6 | 3.1 | 222.5 | 173.04 | 157.1 | 80.32 | 157.07 | 1.286 | 1.416 | 2.77 | 1.417
A1-4 | 24.8 | 203 | 457 | 914 | 390 | 1829 | 390.5982906 | 2.34 | 4 | 9.5 | 182.9 | 331.1 | 0.38 |  |  |  | 0 | 32.3 | 320.6 | 3.1 | 244.7 | 176.47 | 166.49 | 84.38 | 166.47 | 1.387 | 1.47 | 2.9 | 1.47
B1-1 | 23.4 | 203 | 457 | 762 | 390 | 1829 | 390.7692308 | 1.95 | 4 | 9.5 | 190.5 | 331.1 | 0.37 |  |  |  | 0 | 32.3 | 320.6 | 3.1 | 278.8 | 184.32 | 189.72 | 115.21 | 189.07 | 1.513 | 1.47 | 2.42 | 1.475
B1-2 | 25.4 | 203 | 457 | 762 | 390 | 1829 | 390.7692308 | 1.95 | 4 | 9.5 | 190.5 | 331.1 | 0.37 |  |  |  | 0 | 32.3 | 320.6 | 3.1 | 256.6 | 189.83 | 205.93 | 123.96 | 205.23 | 1.352 | 1.246 | 2.07 | 1.25
B1-3 | 23.7 | 203 | 457 | 762 | 390 | 1829 | 390.7692308 | 1.95 | 4 | 9.5 | 190.5 | 331.1 | 0.37 |  |  |  | 0 | 32.3 | 320.6 | 3.1 | 284.8 | 185.16 | 192.15 | 116.72 | 191.49 | 1.538 | 1.482 | 2.44 | 1.487
B1-4 | 23.3 | 203 | 457 | 762 | 390 | 1829 | 390.7692308 | 1.95 | 4 | 9.5 | 190.5 | 331.1 | 0.37 |  |  |  | 0 | 32.3 | 320.6 | 3.1 | 268.1 | 184.03 | 188.91 | 115.06 | 188.26 | 1.457 | 1.419 | 2.33 | 1.424
B1-5 | 24.6 | 203 | 457 | 762 | 390 | 1829 | 390.7692308 | 1.95 | 4 | 9.5 | 190.5 | 331.1 | 0.37 |  |  |  | 0 | 32.3 | 320.6 | 3.1 | 241.5 | 187.65 | 199.45 | 120.75 | 198.76 | 1.287 | 1.211 | 2 | 1.215
B2-1 | 23.2 | 203 | 457 | 762 | 390 | 1829 | 390.7692308 | 1.95 | 4 | 9.5 | 95.3 | 331.1 | 0.73 |  |  |  | 0 | 32.3 | 320.6 | 3.1 | 301.1 | 248.4 | 188.1 | 114.92 | 187.45 | 1.212 | 1.601 | 2.62 | 1.606
B2-2 | 26.3 | 203 | 457 | 762 | 390 | 1829 | 390.7692308 | 1.95 | 4 | 9.5 | 95.3 | 331.1 | 0.73 |  |  |  | 0 | 32.3 | 320.6 | 3.1 | 322.2 | 256.9 | 213.23 | 127.86 | 212.5 | 1.254 | 1.511 | 2.52 | 1.516
B2-3 | 24.9 | 203 | 457 | 762 | 390 | 1829 | 390.7692308 | 1.95 | 4 | 9.5 | 95.3 | 331.1 | 0.73 |  |  |  | 0 | 32.3 | 320.6 | 3.1 | 334.9 | 253.12 | 201.88 | 122.23 | 201.19 | 1.323 | 1.659 | 2.74 | 1.665
B6-1 | 42.1 | 203 | 457 | 762 | 390 | 1829 | 390.7692308 | 1.95 | 4 | 9.5 | 190.5 | 331.1 | 0.37 |  |  |  | 0 | 32.3 | 320.6 | 3.1 | 379.3 | 229.92 | 341.33 | 191.57 | 340.16 | 1.65 | 1.111 | 1.98 | 1.115
C1-1 | 25.6 | 203 | 457 | 610 | 390 | 1829 | 391.025641 | 1.56 | 4 | 9.5 | 203 | 331.1 | 0.34 |  |  |  | 0 | 32.3 | 320.6 | 2.07 | 277.7 | 205.53 | 257.62 | 174.65 | 255.64 | 1.351 | 1.078 | 1.59 | 1.086
C1-2 | 26.3 | 203 | 457 | 610 | 390 | 1829 | 391.025641 | 1.56 | 4 | 9.5 | 203 | 331.1 | 0.34 |  |  |  | 0 | 32.3 | 320.6 | 2.07 | 311.1 | 207.7 | 264.66 | 179.83 | 262.63 | 1.498 | 1.175 | 1.73 | 1.185
C1-3 | 24 | 203 | 457 | 610 | 390 | 1829 | 391.025641 | 1.56 | 4 | 9.5 | 203 | 331.1 | 0.34 |  |  |  | 0 | 32.3 | 320.6 | 2.07 | 245.9 | 200.48 | 241.52 | 166.15 | 239.66 | 1.227 | 1.018 | 1.48 | 1.026
C1-4 | 29 | 203 | 457 | 610 | 390 | 1829 | 391.025641 | 1.56 | 4 | 9.5 | 203 | 331.1 | 0.34 |  |  |  | 0 | 32.3 | 320.6 | 2.07 | 285.9 | 215.82 | 291.83 | 194.49 | 289.6 | 1.325 | 0.98 | 1.47 | 0.987
C2-1 | 23.6 | 203 | 457 | 610 | 390 | 1829 | 391.025641 | 1.56 | 4 | 9.5 | 101.6 | 331.1 | 0.69 |  |  |  | 0 | 32.3 | 320.6 | 2.07 | 290 | 259.81 | 237.49 | 163.84 | 235.67 | 1.116 | 1.221 | 1.77 | 1.231
C2-2 | 25 | 203 | 457 | 610 | 390 | 1829 | 391.025641 | 1.56 | 4 | 9.5 | 101.6 | 331.1 | 0.69 |  |  |  | 0 | 32.3 | 320.6 | 2.07 | 301.1 | 264.27 | 251.58 | 172.06 | 249.65 | 1.139 | 1.197 | 1.75 | 1.206
C2-3 | 24.1 | 203 | 457 | 610 | 390 | 1829 | 391.025641 | 1.56 | 4 | 9.5 | 101.6 | 331.1 | 0.69 |  |  |  | 0 | 32.3 | 320.6 | 2.07 | 323.7 | 261.41 | 242.52 | 166.86 | 240.66 | 1.238 | 1.335 | 1.94 | 1.345
C2-4 | 27 | 203 | 457 | 610 | 390 | 1829 | 391.025641 | 1.56 | 4 | 9.5 | 101.6 | 331.1 | 0.69 |  |  |  | 0 | 32.3 | 320.6 | 2.07 | 288.2 | 270.45 | 271.7 | 182.41 | 269.62 | 1.066 | 1.061 | 1.58 | 1.069
C3-1 | 14.1 | 203 | 457 | 610 | 390 | 1829 | 391.025641 | 1.56 | 4 | 9.5 | 203 | 331.1 | 0.34 |  |  |  | 0 | 32.3 | 320.6 | 2.07 | 223.7 | 165.04 | 141.89 | 105.02 | 140.8 | 1.355 | 1.577 | 2.13 | 1.589
C3-2 | 13.8 | 203 | 457 | 610 | 390 | 1829 | 391.025641 | 1.56 | 4 | 9.5 | 203 | 331.1 | 0.34 |  |  |  | 0 | 32.3 | 320.6 | 2.07 | 200.3 | 163.81 | 138.87 | 103.25 | 137.81 | 1.223 | 1.442 | 1.94 | 1.453
C3-3 | 13.9 | 203 | 457 | 610 | 390 | 1829 | 391.025641 | 1.56 | 4 | 9.5 | 203 | 331.1 | 0.34 |  |  |  | 0 | 32.3 | 320.6 | 2.07 | 188.1 | 164.22 | 139.88 | 103.92 | 138.81 | 1.145 | 1.345 | 1.81 | 1.355
C4-1 | 24.5 | 203 | 457 | 610 | 390 | 1829 | 391.025641 | 1.56 | 4 | 9.5 | 203 | 331.1 | 0.34 |  |  |  | 0 | 32.3 | 320.6 | 3.1 | 309.3 | 202.08 | 246.55 | 178.79 | 244.66 | 1.531 | 1.255 | 1.73 | 1.264
C6-2 | 45.2 | 203 | 457 | 610 | 390 | 1829 | 391.025641 | 1.56 | 4 | 9.5 | 203 | 331.1 | 0.34 |  |  |  | 0 | 32.3 | 320.6 | 3.1 | 423.8 | 258.69 | 454.85 | 300.57 | 451.37 | 1.638 | 0.932 | 1.41 | 0.939
C6-3 | 44.7 | 203 | 457 | 610 | 390 | 1829 | 391.025641 | 1.56 | 4 | 9.5 | 203 | 331.1 | 0.34 |  |  |  | 0 | 32.3 | 320.6 | 3.1 | 434.9 | 257.48 | 449.82 | 297.88 | 446.38 | 1.689 | 0.967 | 1.46 | 0.974
C6-4 | 47.6 | 203 | 457 | 610 | 390 | 1829 | 391.025641 | 1.56 | 4 | 9.5 | 203 | 331.1 | 0.34 |  |  |  | 0 | 32.3 | 320.6 | 3.1 | 428.6 | 264.4 | 479.01 | 312.85 | 475.34 | 1.621 | 0.895 | 1.37 | 0.902
D1-1 | 26.2 | 203 | 457 | 457 | 390 | 1829 | 390.5982906 | 1.17 | 4 | 9.5 | 152.4 | 331.1 | 0.46 |  |  |  | 0 | 28.7 | 335.3 | 1.63 | 301.1 | 253.91 | 336.72 | 264.12 | 332.17 | 1.186 | 0.894 | 1.14 | 0.906
D1-2 | 26.1 | 203 | 457 | 457 | 390 | 1829 | 390.5982906 | 1.17 | 4 | 9.5 | 152.4 | 331.1 | 0.46 |  |  |  | 0 | 28.7 | 335.3 | 1.63 | 356.7 | 253.55 | 335.43 | 262.28 | 330.91 | 1.407 | 1.063 | 1.36 | 1.078
D1-3 | 24.5 | 203 | 457 | 457 | 390 | 1829 | 390.5982906 | 1.17 | 4 | 9.5 | 152.4 | 331.1 | 0.46 |  |  |  | 0 | 28.7 | 335.3 | 1.63 | 256.6 | 247.65 | 314.87 | 249.13 | 310.62 | 1.036 | 0.815 | 1.03 | 0.826
D2-1 | 24 | 203 | 457 | 457 | 390 | 1829 | 390.5982906 | 1.17 | 4 | 9.5 | 114.3 | 331.1 | 0.61 |  |  |  | 0 | 28.7 | 335.3 | 1.63 | 290 | 272.73 | 308.44 | 245.76 | 304.28 | 1.063 | 0.94 | 1.18 | 0.953
D2-2 | 25.9 | 203 | 457 | 457 | 390 | 1829 | 390.5982906 | 1.17 | 4 | 9.5 | 114.3 | 331.1 | 0.61 |  |  |  | 0 | 28.7 | 335.3 | 1.63 | 312.2 | 279.78 | 332.86 | 260.17 | 328.37 | 1.116 | 0.938 | 1.2 | 0.951
D2-3 | 24.8 | 203 | 457 | 457 | 390 | 1829 | 390.5982906 | 1.17 | 4 | 9.5 | 114.3 | 331.1 | 0.61 |  |  |  | 0 | 28.7 | 335.3 | 1.63 | 334.4 | 275.73 | 318.72 | 251.43 | 314.42 | 1.213 | 1.049 | 1.33 | 1.064
D2-4 | 24.5 | 203 | 457 | 457 | 390 | 1829 | 390.5982906 | 1.17 | 4 | 9.5 | 114.3 | 331.1 | 0.61 |  |  |  | 0 | 28.7 | 335.3 | 1.63 | 334.9 | 274.61 | 314.87 | 249.93 | 310.62 | 1.22 | 1.064 | 1.34 | 1.078
D3-1 | 28.2 | 203 | 457 | 457 | 390 | 1829 | 390.5982906 | 1.17 | 4 | 9.5 | 76.2 | 331.1 | 0.92 |  |  |  | 0 | 28.7 | 335.3 | 2.44 | 394.9 | 341.95 | 362.42 | 301.45 | 357.53 | 1.155 | 1.09 | 1.31 | 1.105
D4-1 | 23.1 | 203 | 457 | 457 | 390 | 1829 | 390.5982906 | 1.17 | 4 | 9.5 | 57.2 | 331.1 | 1.22 |  |  |  | 0 | 28.7 | 335.3 | 1.63 | 312.2 | 376.96 | 296.87 | 238.32 | 292.87 | 0.828 | 1.052 | 1.31 | 1.066
N4200 | 23.7 | 130 | 560 | 425 | 500 | 2000 | 500 | 0.85 | 3.57 | 0 |  |  | 0 |  |  |  | 0 | 25 | 410 | 1.56 | 265.2 | 157.69 | 286.49 | 265.2 | 253.57 | 1.682 | 0.926 | 1 | 1.046
N42A2 | 23.7 | 130 | 560 | 425 | 500 | 2000 | 500 | 0.85 | 3.57 | 6 | 362.8 | 410 | 0.12 | 6 | 101.3 | 410 | 0.43 | 25 | 410 | 1.56 | 284.05 | 201.72 | 286.49 | 265.47 | 253.57 | 1.408 | 0.991 | 1.07 | 1.12
N42B2 | 23.7 | 130 | 560 | 425 | 500 | 2000 | 500 | 0.85 | 3.57 | 6 | 197.9 | 410 | 0.22 | 6 | 101.3 | 410 | 0.43 | 25 | 410 | 1.56 | 377 | 215.68 | 286.49 | 265.49 | 253.57 | 1.748 | 1.316 | 1.42 | 1.487
N42C2 | 23.7 | 130 | 560 | 425 | 500 | 2000 | 500 | 0.85 | 3.57 | 6 | 128.1 | 410 | 0.34 | 6 | 101.3 | 410 | 0.43 | 25 | 410 | 1.56 | 357.5 | 232.43 | 286.49 | 266.79 | 253.57 | 1.538 | 1.248 | 1.34 | 1.41
H4100 | 49.1 | 130 | 560 | 250 | 500 | 2000 | 500 | 0.5 | 3.57 |  |  |  | 0 |  |  |  | 0 | 25 | 410 | 1.56 | 642.2 | 290.31 | 378.04 | 623.5 | 633.82 | 2.212 | 1.699 | 1.03 | 1.013
H41A2(1) | 49.1 | 130 | 560 | 250 | 500 | 2000 | 500 | 0.5 | 3.57 | 6 | 362.8 | 410 | 0.12 | 6 | 101.3 | 410 | 0.43 | 25 | 410 | 1.56 | 713.05 | 334.34 | 378.04 | 620.04 | 633.82 | 2.133 | 1.886 | 1.15 | 1.125
H41B2 | 49.1 | 130 | 560 | 250 | 500 | 2000 | 500 | 0.5 | 3.57 | 6 | 197.9 | 410 | 0.22 | 6 | 101.3 | 410 | 0.43 | 25 | 410 | 1.56 | 705.9 | 348.3 | 378.04 | 624.69 | 633.82 | 2.027 | 1.867 | 1.13 | 1.114
H41C2 | 49.1 | 130 | 560 | 250 | 500 | 2000 | 500 | 0.5 | 3.57 | 6 | 128.1 | 410 | 0.34 | 6 | 101.3 | 410 | 0.43 | 25 | 410 | 1.56 | 708.5 | 365.05 | 378.04 | 621.49 | 633.82 | 1.941 | 1.874 | 1.14 | 1.118
H4200 | 49.1 | 130 | 560 | 250 | 500 | 2000 | 500 | 0.5 | 3.57 | [7 empty] | 0 | 25 | 410 | 1.56 | 401.1 | 290.31 | 378.04 | 461.03 | 633.82 | 1.382 | 1.061 | 0.87 | 0.633
H42A2(1) | 49.1 | 130 | 560 | 425 | 500 | 2000 | 500 | 0.85 | 3.57 | 6 | 362.8 | 410 | 0.12 | 6 | 101.3 | 410 | 0.43 | 25 | 410 | 1.56 | 488.15 | 279.42 | 378.04 | 460.52 | 525.33 | 1.747 | 1.291 | 1.06 | 0.929
H42B2(1) | 49.1 | 130 | 560 | 425 | 500 | 2000 | 500 | 0.85 | 3.57 | 6 | 197.9 | 410 | 0.22 | 6 | 101.3 | 410 | 0.43 | 25 | 410 | 1.56 | 456.3 | 293.38 | 378.04 | 460.91 | 525.33 | 1.555 | 1.207 | 0.99 | 0.869
H42C2(1) | 49.1 | 130 | 560 | 425 | 500 | 2000 | 500 | 0.85 | 3.57 | 6 | 128.1 | 410 | 0.34 | 6 | 101.3 | 410 | 0.43 | 25 | 410 | 1.56 | 420.55 | 310.13 | 378.04 | 462.14 | 525.33 | 1.356 | 1.112 | 0.91 | 0.801
H4300 | 49.1 | 130 | 560 | 625 | 500 | 2000 | 500 | 1.25 | 3.57 |  |  |  | 0 |  |  |  | 0 | 25 | 410 | 1.56 | 337.4 | 193.54 | 378.04 | 285.93 | 403.51 | 1.743 | 0.893 | 1.18 | 0.836
H43A2(1) | 49.1 | 130 | 560 | 625 | 500 | 2000 | 500 | 1.25 | 3.57 | 6 | 362.8 | 410 | 0.12 | 6 | 101.3 | 410 | 0.43 | 25 | 410 | 1.56 | 347.1 | 237.57 | 378.04 | 284.51 | 403.51 | 1.461 | 0.918 | 1.22 | 0.86
H43B2 | 49.1 | 130 | 560 | 625 | 500 | 2000 | 500 | 1.25 | 3.57 | 6 | 197.9 | 410 | 0.22 | 6 | 101.3 | 410 | 0.43 | 25 | 410 | 1.56 | 380.9 | 251.53 | 378.04 | 286.39 | 403.51 | 1.514 | 1.008 | 1.33 | 0.944
H43C2 | 49.1 | 130 | 560 | 625 | 500 | 2000 | 500 | 1.25 | 3.57 | 6 | 128.1 | 410 | 0.34 | 6 | 101.3 | 410 | 0.43 | 25 | 410 | 1.56 | 402.35 | 268.28 | 378.04 | 285.35 | 403.51 | 1.5 | 1.064 | 1.41 | 0.997
H4500 | 49.1 | 130 | 560 | 1000 | 500 | 2000 | 500 | 2 | 3.57 |  |  |  | 0 |  |  |  | 0 | 25 | 410 | 1.56 | 112.5 | 145.15 | 378.04 | 127.84 | 258.44 | 0.775 | 0.298 | 0.88 | 0.435
H45A2 | 49.1 | 130 | 560 | 1000 | 500 | 2000 | 500 | 2 | 3.57 | 6 | 362.8 | 410 | 0.12 | 6 | 101.3 | 410 | 0.43 | 25 | 410 | 1.56 | 210.6 | 189.19 | 378.04 | 127.64 | 258.44 | 1.113 | 0.557 | 1.65 | 0.815
H45B2 | 49.1 | 130 | 560 | 1000 | 500 | 2000 | 500 | 2 | 3.57 | 6 | 197.9 | 410 | 0.22 | 6 | 101.3 | 410 | 0.43 | 25 | 410 | 1.56 | 237.25 | 203.15 | 378.04 | 127.55 | 258.44 | 1.168 | 0.628 | 1.86 | 0.918
H45C2 | 49.1 | 130 | 560 | 1000 | 500 | 2000 | 500 | 2 | 3.57 | 6 | 128.1 | 410 | 0.34 | 6 | 101.3 | 410 | 0.43 | 25 | 410 | 1.56 | 235.3 | 219.9 | 378.04 | 127.19 | 258.44 | 1.07 | 0.622 | 1.85 | 0.91
H41A0 | 50.7 | 120 | 560 | 250 | 500 | 2000 | 500 | 0.5 | 3.57 | 6 | 362.8 | 410 | 0.13 |  |  |  | 0 | 22 | 410 | 1.29 | 347.4 | 289.5 | 354.6 | 588.81 | 604.13 | 1.2 | 0.98 | 0.59 | 0.575
H41A1 | 50.7 | 120 | 560 | 250 | 500 | 2000 | 500 | 0.5 | 3.57 | 6 | 362.8 | 410 | 0.13 | 6 | 205.1 | 410 | 0.23 | 22 | 410 | 1.29 | 397.8 | 302.97 | 354.6 | 593.73 | 604.13 | 1.313 | 1.122 | 0.67 | 0.658
H41A2(2) | 50.7 | 120 | 560 | 250 | 500 | 2000 | 500 | 0.5 | 3.57 | 6 | 362.8 | 410 | 0.13 | 6 | 100.4 | 410 | 0.47 | 22 | 410 | 1.29 | 490.2 | 317.02 | 354.6 | 590.6 | 604.13 | 1.546 | 1.382 | 0.83 | 0.811
H41A3 | 50.7 | 120 | 560 | 250 | 500 | 2000 | 500 | 0.5 | 3.57 | 6 | 362.8 | 410 | 0.13 | 6 | 50.2 | 410 | 0.94 | 22 | 410 | 1.29 | 454.8 | 344.55 | 354.6 | 590.65 | 604.13 | 1.32 | 1.283 | 0.77 | 0.753
H42A2(2) | 50.7 | 120 | 560 | 425 | 500 | 2000 | 500 | 0.85 | 3.57 | 6 | 362.8 | 410 | 0.13 | 6 | 100.4 | 410 | 0.47 | 22 | 410 | 1.29 | 392.4 | 265.42 | 354.6 | 350.36 | 500.72 | 1.478 | 1.107 | 1.12 | 0.784
H42B2(2) | 50.7 | 120 | 560 | 425 | 500 | 2000 | 500 | 0.85 | 3.57 | 6 | 196.5 | 410 | 0.24 | 6 | 100.4 | 410 | 0.47 | 22 | 410 | 1.29 | 360.6 | 279.6 | 354.6 | 350.1 | 500.72 | 1.29 | 1.017 | 1.03 | 0.72
H42C2(2) | 50.7 | 120 | 560 | 425 | 500 | 2000 | 500 | 0.85 | 3.57 | 6 | 127.5 | 410 | 0.37 | 6 | 100.4 | 410 | 0.47 | 22 | 410 | 1.29 | 373.8 | 296.35 | 354.6 | 352.64 | 500.72 | 1.261 | 1.054 | 1.06 | 0.747
H43A0 | 50.7 | 120 | 560 | 625 | 500 | 2000 | 500 | 1.25 | 3.57 | 6 | 362.8 | 410 | 0.13 |  |  |  | 0 | 22 | 410 | 1.29 | 213.6 | 198.58 | 354.6 | 242.73 | 384.61 | 1.076 | 0.602 | 0.88 | 0.555
H43A1 | 50.7 | 120 | 560 | 625 | 500 | 2000 | 500 | 1.25 | 3.57 | 6 | 362.8 | 410 | 0.13 | 6 | 205.1 | 410 | 0.23 | 22 | 410 | 1.29 | 260.4 | 212.05 | 354.6 | 241.11 | 384.61 | 1.228 | 0.734 | 1.08 | 0.677
H43A2(2) | 50.7 | 120 | 560 | 625 | 500 | 2000 | 500 | 1.25 | 3.57 | 6 | 362.8 | 410 | 0.13 | 6 | 100.4 | 410 | 0.47 | 22 | 410 | 1.29 | 276.6 | 226.11 | 354.6 | 242.63 | 384.61 | 1.223 | 0.78 | 1.14 | 0.719
H43A3 | 50.7 | 120 | 560 | 625 | 500 | 2000 | 500 | 1.25 | 3.57 | 6 | 362.8 | 410 | 0.13 | 6 | 50.2 | 410 | 0.94 | 22 | 410 | 1.29 | 291 | 253.64 | 354.6 | 242.5 | 384.61 | 1.147 | 0.821 | 1.2 | 0.757
H45A2(2) | 50.7 | 120 | 560 | 1000 | 500 | 2000 | 500 | 2 | 3.57 | 6 | 362.8 | 410 | 0.13 | 6 | 102.5 | 410 | 0.46 | 22 | 410 | 1.29 | 165 | 180.07 | 354.6 | 115.38 | 246.34 | 0.916 | 0.465 | 1.43 | 0.67
U41A0 | 73.6 | 120 | 560 | 250 | 500 | 2000 | 500 | 0.5 | 3.57 | 6 | 362.8 | 410 | 0.13 |  |  |  | 0 | 22 | 410 | 1.29 | 438 | 351.55 | 427.24 | 600 | 877 | 1.246 | 1.025 | 0.73 | 0.499
U41A1 | 73.6 | 120 | 560 | 250 | 500 | 2000 | 500 | 0.5 | 3.57 | 6 | 362.8 | 410 | 0.13 | 6 | 205.1 | 410 | 0.23 | 22 | 410 | 1.29 | 541.8 | 365.02 | 427.24 | 602 | 877 | 1.484 | 1.268 | 0.9 | 0.618
U41A2 | 73.6 | 120 | 560 | 250 | 500 | 2000 | 500 | 0.5 | 3.57 | 6 | 362.8 | 410 | 0.13 | 6 | 100.4 | 410 | 0.47 | 22 | 410 | 1.29 | 548.4 | 379.08 | 427.24 | 602.64 | 877 | 1.447 | 1.284 | 0.91 | 0.625
U41A3 | 73.6 | 120 | 560 | 250 | 500 | 2000 | 500 | 0.5 | 3.57 | 6 | 362.8 | 410 | 0.13 | 6 | 50.2 | 410 | 0.94 | 22 | 410 | 1.29 | 546.6 | 406.61 | 427.24 | 607.33 | 877 | 1.344 | 1.279 | 0.9 | 0.623
U42A2 | 73.6 | 120 | 560 | 425 | 500 | 2000 | 500 | 0.85 | 3.57 | 6 | 362.8 | 410 | 0.13 | 6 | 100.4 | 410 | 0.47 | 22 | 410 | 1.29 | 417.6 | 315.74 | 427.24 | 350.92 | 726.89 | 1.323 | 0.977 | 1.19 | 0.575
U42B2 | 73.6 | 120 | 560 | 425 | 500 | 2000 | 500 | 0.85 | 3.57 | 6 | 196.5 | 410 | 0.24 | 6 | 100.4 | 410 | 0.47 | 22 | 410 | 1.29 | 410.4 | 329.91 | 427.24 | 350.77 | 726.89 | 1.244 | 0.961 | 1.17 | 0.565
U42C2 | 73.6 | 120 | 560 | 425 | 500 | 2000 | 500 | 0.85 | 3.57 | 6 | 127.5 | 410 | 0.37 | 6 | 100.4 | 410 | 0.47 | 22 | 410 | 1.29 | 408 | 346.66 | 427.24 | 351.72 | 726.89 | 1.177 | 0.955 | 1.16 | 0.561
U43A0 | 73.6 | 120 | 560 | 625 | 500 | 2000 | 500 | 1.25 | 3.57 | 6 | 362.8 | 410 | 0.13 |  |  |  | 0 | 22 | 410 | 1.29 | 291 | 239.95 | 427.24 | 242.5 | 558.33 | 1.213 | 0.681 | 1.2 | 0.521
U43A1 | 73.6 | 120 | 560 | 625 | 500 | 2000 | 500 | 1.25 | 3.57 | 6 | 362.8 | 410 | 0.13 | 6 | 205.1 | 410 | 0.23 | 22 | 410 | 1.29 | 310.2 | 253.42 | 427.24 | 242.34 | 558.33 | 1.224 | 0.726 | 1.28 | 0.556
U43A2 | 73.6 | 120 | 560 | 625 | 500 | 2000 | 500 | 1.25 | 3.57 | 6 | 362.8 | 410 | 0.13 | 6 | 100.4 | 410 | 0.47 | 22 | 410 | 1.29 | 338.4 | 267.48 | 427.24 | 241.71 | 558.33 | 1.265 | 0.792 | 1.4 | 0.606
U43A3 | 73.6 | 120 | 560 | 625 | 500 | 2000 | 500 | 1.25 | 3.57 | 6 | 362.8 | 410 | 0.13 | 6 | 50.2 | 410 | 0.94 | 22 | 410 | 1.29 | 333 | 295.01 | 427.24 | 241.3 | 558.33 | 1.129 | 0.779 | 1.38 | 0.596
U45A2 | 73.6 | 120 | 560 | 1000 | 500 | 2000 | 500 | 2 | 3.57 | 6 | 362.8 | 410 | 0.13 | 6 | 100.4 | 410 | 0.47 | 22 | 410 | 1.29 | 213.6 | 211.68 | 384.64 | 151.49 | 357.6 | 1.009 | 0.555 | 1.41 | 0.597
N33A2 | 23.7 | 130 | 560 | 625 | 500 | 1500 | 500 | 1.25 | 2.68 | 6 | 362.8 | 410 | 0.12 | 6 | 101.3 | 410 | 0.43 | 25 | 410 | 1.56 | 228.15 | 181.22 | 215.28 | 161.81 | 194.77 | 1.259 | 1.06 | 1.41 | 1.171
N43A2 | 23.7 | 130 | 560 | 625 | 500 | 2000 | 500 | 1.25 | 3.57 | 6 | 362.8 | 410 | 0.12 | 6 | 101.3 | 410 | 0.43 | 25 | 410 | 1.56 | 254.8 | 173.69 | 215.28 | 161.27 | 194.77 | 1.467 | 1.184 | 1.58 | 1.308
N53A2 | 23.7 | 130 | 560 | 625 | 500 | 2500 | 500 | 1.25 | 4.46 | 6 | 362.8 | 410 | 0.12 | 6 | 101.3 | 410 | 0.43 | 25 | 410 | 1.56 | 207.35 | 166.15 | 215.28 | 160.74 | 194.77 | 1.248 | 0.963 | 1.29 | 1.065
H31A2 | 49.1 | 130 | 560 | 250 | 500 | 1500 | 500 | 0.5 | 2.68 | 6 | 362.8 | 410 | 0.12 | 6 | 101.3 | 410 | 0.43 | 25 | 410 | 1.56 | 745.55 | 341.88 | 735.52 | 621.29 | 633.82 | 2.181 | 1.014 | 1.2 | 1.176
H32A2 | 49.1 | 130 | 560 | 425 | 500 | 1500 | 500 | 0.85 | 2.68 | 6 | 362.8 | 410 | 0.12 | 6 | 101.3 | 410 | 0.43 | 25 | 410 | 1.56 | 529.75 | 286.95 | 593.54 | 460.65 | 525.33 | 1.846 | 0.893 | 1.15 | 1.008
H33A2 | 49.1 | 130 | 560 | 625 | 500 | 1500 | 500 | 1.25 | 2.68 | 6 | 362.8 | 410 | 0.12 | 6 | 101.3 | 410 | 0.43 | 25 | 410 | 1.56 | 377.65 | 245.11 | 446.01 | 283.95 | 403.51 | 1.541 | 0.847 | 1.33 | 0.936
H51A2 | 49.1 | 130 | 560 | 250 | 500 | 2500 | 500 | 0.5 | 4.46 | 6 | 362.8 | 410 | 0.12 | 6 | 101.3 | 410 | 0.43 | 25 | 410 | 1.56 | 702 | 326.81 | 735.52 | 621.24 | 633.82 | 2.148 | 0.954 | 1.13 | 1.108
H52A2 | 49.1 | 130 | 560 | 425 | 500 | 2500 | 500 | 0.85 | 4.46 | 6 | 362.8 | 410 | 0.12 | 6 | 101.3 | 410 | 0.43 | 25 | 410 | 1.56 | 567.45 | 271.88 | 593.54 | 461.34 | 525.33 | 2.087 | 0.956 | 1.23 | 1.08
H53A2 | 49.1 | 130 | 560 | 625 | 500 | 2500 | 500 | 1.25 | 4.46 | 6 | 362.8 | 410 | 0.12 | 6 | 101.3 | 410 | 0.43 | 25 | 410 | 1.56 | 362.7 | 230.04 | 446.01 | 285.59 | 403.51 | 1.577 | 0.813 | 1.27 | 0.899
ACI-1 | 32 | 305 | 915 | 915 | 791 | 4065 | 788.7931034 | 1.16 | 4.44 | 9.5 | 152.4 | 450 | 0.31 | 9.5 | 101.6 | 450 | 0.35 | 25.4 | 420 | 1.27 | 1357 | 910.21 | 1311.75 | 997.79 | 1286.85 | 1.491 | 1.034 | 1.36 | 1.055
STM-1 | 32 | 305 | 915 | 915 | 718 | 4065 | 720.4724409 | 1.27 | 4.44 | 9.5 | 152.4 | 450 | 0.31 | 9.5 | 304.8 | 450 | 0.13 | 25.4 | 420 | 1.4 | 1134 | 772 | 1424.94 | 879.07 | 1417.56 | 1.469 | 0.796 | 1.29 | 0.8
STM-H | 28 | 305 | 915 | 915 | 801 | 4065 | 802.6315789 | 1.14 | 4.44 | 9.5 | 152.4 | 450 | 0.31 | 9.5 | 801 | 450 | 0.06 | 25.4 | 420 | 1.25 | 1286 | 843.31 | 1127.51 | 899.3 | 1103.53 | 1.525 | 1.141 | 1.43 | 1.165
STM-M | 28 | 305 | 915 | 915 | 801 | 4065 | 802.6315789 | 1.14 | 4.44 | 9.5 | 457.5 | 450 | 0.1 |  |  |  | 0 | 25.4 | 420 | 1.25 | 1277 | 654.06 | 1127.51 | 899.3 | 1103.53 | 1.952 | 1.133 | 1.42 | 1.157
A1 | 22 | 150 | 460 | 525 | 370 | 1530 | 370 | 1.42 | 3.33 | 6.3 | 135 | 407 | 0.28 | 6.3 | 460 | 407 | 0.1 | 22 | 462 | 2.79 | 251 | 136.24 | 212.24 | 173.1 | 211.14 | 1.842 | 1.183 | 1.45 | 1.189
A2 | 22 | 150 | 460 | 525 | 370 | 1530 | 370 | 1.42 | 3.33 | 6.3 | 135 | 407 | 0.28 | 6.3 | 460 | 407 | 0.1 | 22 | 462 | 2.79 | 237 | 136.24 | 212.24 | 172.99 | 211.14 | 1.74 | 1.117 | 1.37 | 1.122
A3 | 22 | 150 | 460 | 525 | 370 | 1530 | 370 | 1.42 | 3.33 |  |  |  | 0 |  |  |  | 0 | 22 | 462 | 2.79 | 221 | 98.84 | 212.24 | 172.66 | 211.14 | 2.236 | 1.041 | 1.28 | 1.047
A4 | 22 | 150 | 460 | 525 | 370 | 1530 | 370 | 1.42 | 3.33 |  |  |  | 0 |  |  |  | 0 | 22 | 462 | 2.79 | 196 | 98.84 | 212.24 | 173.45 | 211.14 | 1.983 | 0.924 | 1.13 | 0.928
B1 | 32.4 | 150 | 460 | 335 | 375 | 1630 | 375 | 0.89 | 3.54 | 6.3 | 165 | 545 | 0.23 | 6.3 | 460 | 545 | 0.1 | 19 | 427 | 2.04 | 456 | 206.04 | 431.63 | 414.55 | 424.74 | 2.213 | 1.056 | 1.1 | 1.074
B2 | 32.4 | 150 | 460 | 335 | 375 | 1630 | 375 | 0.89 | 3.54 | 6.3 | 165 | 545 | 0.23 | 6.3 | 460 | 545 | 0.1 | 19 | 427 | 2.04 | 426 | 206.04 | 431.63 | 417.65 | 424.74 | 2.068 | 0.987 | 1.02 | 1.003
B3 | 32.4 | 150 | 460 | 305 | 375 | 1630 | 375 | 0.81 | 3.54 |  |  |  | 0 |  |  |  | 0 | 19 | 427 | 2.04 | 468 | 165.34 | 454.49 | 463.37 | 446.34 | 2.83 | 1.03 | 1.01 | 1.049
B4 | 32.4 | 150 | 460 | 305 | 375 | 1630 | 375 | 0.81 | 3.54 |  |  |  | 0 |  |  |  | 0 | 19 | 427 | 2.04 | 459 | 165.34 | 454.49 | 463.64 | 446.34 | 2.776 | 1.01 | 0.99 | 1.028
HA1 | 50.3 | 100 | 460 | 595 | 380 | 1630 | 380 | 1.57 | 3.54 | 6.3 | 150 | 586 | 0.38 | 6.3 | 460 | 586 | 0.15 | 22 | 434 | 4.08 | 265 | 156.95 | 283.09 | 200.76 | 281.34 | 1.688 | 0.936 | 1.32 | 0.942
HA3 | 50.3 | 100 | 460 | 545 | 380 | 1630 | 380 | 1.43 | 3.54 |  |  |  | 0 |  |  |  | 0 | 22 | 434 | 4.08 | 292 | 105.98 | 306.76 | 231.75 | 304.33 | 2.755 | 0.952 | 1.26 | 0.959
HB1 | 50.3 | 100 | 460 | 340 | 380 | 1630 | 380 | 0.89 | 3.54 | 6.3 | 85 | 586 | 0.67 | 6.3 | 460 | 586 | 0.15 | 22 | 434 | 4.08 | 484 | 229.94 | 437.13 | 448.15 | 429.45 | 2.105 | 1.107 | 1.08 | 1.127
HB3 | 50.3 | 100 | 460 | 310 | 380 | 1630 | 380 | 0.82 | 3.54 |  |  |  | 0 |  |  |  | 0 | 22 | 434 | 4.08 | 460 | 142.08 | 460.09 | 494.62 | 451.13 | 3.238 | 1 | 0.93 | 1.02
A-0.27-2.15 | 58.8 | 110 | 500 | 125 | 463 | 1000 | 462.962963 | 0.27 | 2 | 10 | 300 | 375.2 | 0.48 |  |  |  |  | 20 | 504.8 | 1.23 | 675 | 296.64 | 487.84 | 725.81 | 464.9 | 2.275 | 1.384 | 0.93 | 1.452
A-0.27-3.23 | 51.6 | 110 | 500 | 125 | 463 | 1500 | 462.962963 | 0.27 | 3 | 10 | 300 | 375.2 | 0.48 |  |  |  |  | 20 | 504.8 | 1.23 | 630 | 306.38 | 428.1 | 636.36 | 407.98 | 2.056 | 1.472 | 0.99 | 1.544
A-0.27-4.30 | 53.9 | 110 | 500 | 125 | 463 | 2000 | 462.962963 | 0.27 | 4 | 10 | 300 | 375.2 | 0.48 |  |  |  |  | 20 | 504.8 | 1.23 | 640 | 343.38 | 447.18 | 666.67 | 426.16 | 1.864 | 1.431 | 0.96 | 1.502
A-0.27-5.38 | 57.3 | 110 | 500 | 125 | 463 | 2500 | 462.962963 | 0.27 | 5 | 10 | 300 | 375.2 | 0.48 |  |  |  |  | 20 | 504.8 | 1.23 | 630 | 383.36 | 475.39 | 707.87 | 453.04 | 1.643 | 1.325 | 0.89 | 1.391
B-0.54-2.15 | 56 | 110 | 500 | 250 | 463 | 1000 | 462.962963 | 0.54 | 2 | 10 | 300 | 375.2 | 0.48 |  |  |  |  | 20 | 504.8 | 1.23 | 468 | 238.16 | 430.66 | 537.93 | 414.23 | 1.965 | 1.087 | 0.87 | 1.13
B-0.54-3.23 | 45.7 | 110 | 500 | 250 | 463 | 1500 | 462.962963 | 0.54 | 3 | 10 | 300 | 375.2 | 0.48 |  |  |  |  | 20 | 504.8 | 1.23 | 445 | 243.27 | 351.45 | 478.49 | 338.04 | 1.829 | 1.266 | 0.93 | 1.316
B-0.54-4.30 | 53.9 | 110 | 500 | 250 | 463 | 2000 | 462.962963 | 0.54 | 4 | 10 | 300 | 375.2 | 0.48 |  |  |  |  | 20 | 504.8 | 1.23 | 500 | 293.81 | 414.51 | 537.63 | 398.7 | 1.702 | 1.206 | 0.93 | 1.254
B-0.54-5.38 | 53 | 110 | 500 | 250 | 463 | 2500 | 462.962963 | 0.54 | 5 | 10 | 300 | 375.2 | 0.48 |  |  |  |  | 20 | 504.8 | 1.23 | 480 | 321.96 | 407.59 | 539.33 | 392.04 | 1.491 | 1.178 | 0.89 | 1.224
C-0.81-2.15 | 51.2 | 110 | 500 | 375 | 463 | 1000 | 462.962963 | 0.81 | 2 | 10 | 300 | 375.2 | 0.48 |  |  |  |  | 20 | 504.8 | 1.23 | 403 | 192.89 | 336.92 | 353.51 | 326.4 | 2.089 | 1.196 | 1.14 | 1.235
C-0.81-3.23 | 44 | 110 | 500 | 375 | 463 | 1500 | 462.962963 | 0.81 | 3 | 10 | 300 | 375.2 | 0.48 |  |  |  |  | 20 | 504.8 | 1.23 | 400 | 207.76 | 289.54 | 305.34 | 280.5 | 1.925 | 1.381 | 1.31 | 1.426
D-1.08-2.15 | 48.2 | 110 | 500 | 500 | 463 | 1000 | 462.962963 | 1.08 | 2 | 10 | 300 | 375.2 | 0.48 |  |  |  |  | 20 | 504.8 | 1.23 | 270 | 162.36 | 263.96 | 245.45 | 257.18 | 1.663 | 1.023 | 1.1 | 1.05
D-1.08-3.23 | 44.1 | 110 | 500 | 500 | 463 | 1500 | 462.962963 | 1.08 | 3 | 10 | 300 | 375.2 | 0.48 |  |  |  |  | 20 | 504.8 | 1.23 | 280 | 184.92 | 241.51 | 231.4 | 235.3 | 1.514 | 1.159 | 1.21 | 1.19
D-1.08-4.30 | 46.8 | 110 | 500 | 500 | 463 | 2000 | 462.962963 | 1.08 | 4 | 10 | 300 | 375.2 | 0.48 |  |  |  |  | 20 | 504.8 | 1.23 | 290 | 220.36 | 256.3 | 241.67 | 249.71 | 1.316 | 1.132 | 1.2 | 1.161
D-1.08-5.38 | 48 | 110 | 500 | 500 | 463 | 2500 | 462.962963 | 1.08 | 5 | 10 | 300 | 375.2 | 0.48 |  |  |  |  | 20 | 504.8 | 1.23 | 290 | 252.9 | 262.87 | 245.76 | 256.11 | 1.147 | 1.103 | 1.18 | 1.132
E-1.62-3.23 | 50.6 | 110 | 500 | 750 | 463 | 1500 | 462.962963 | 1.62 | 3 | 10 | 300 | 375.2 | 0.48 |  |  |  |  | 20 | 504.8 | 1.23 | 220 | 162.69 | 193.63 | 131.74 | 190.26 | 1.352 | 1.136 | 1.67 | 1.156
E-1.62-4.30 | 44.6 | 110 | 500 | 750 | 463 | 2000 | 462.962963 | 1.62 | 4 | 10 | 300 | 375.2 | 0.48 |  |  |  |  | 20 | 504.8 | 1.23 | 190 | 184.12 | 170.67 | 119.5 | 167.7 | 1.032 | 1.113 | 1.59 | 1.133
E-1.62-5.38 | 45.3 | 110 | 500 | 750 | 463 | 2500 | 462.962963 | 1.62 | 5 | 10 | 300 | 375.2 | 0.48 |  |  |  |  | 20 | 504.8 | 1.23 | 173 | 215.48 | 173.35 | 120.98 | 170.33 | 0.803 | 0.998 | 1.43 | 1.016
F-2.16-4.30 | 41.1 | 110 | 500 | 1000 | 463 | 2000 | 462.962963 | 2.16 | 4 | 10 | 300 | 375.2 | 0.48 |  |  |  |  | 20 | 504.8 | 1.23 | 150 | 158.51 | 115.77 | 63.56 | 114.44 | 0.946 | 1.296 | 2.36 | 1.311
G-2.70-5.38 | 42.8 | 110 | 500 | 1250 | 463 | 2500 | 462.962963 | 2.7 | 5 | 10 | 300 | 375.2 | 0.48 |  |  |  |  | 20 | 504.8 | 1.23 | 105 | 176.41 | 93.44 | 40.23 | 92.78 | 0.595 | 1.124 | 2.61 | 1.132
1A1 | 25.7 | 100 | 500 | 190 | 446 | 500 | 446 | 0.43 | 1 | 4.75 | 150 | 454 | 0.24 | 4.75 | 70 | 454 | 0.51 | 8 | 382 | 0.23 | 239.5 | 218.54 | 191.78 | 217.19 | 216.76 | 1.096 | 1.249 | 1.103 | 1.105
1A2 | 29.2 | 100 | 500 | 190 | 442 | 500 | 442 | 0.43 | 1 | 4.75 | 150 | 454 | 0.24 | 4.75 | 70 | 454 | 0.51 | 16 | 493 | 0.91 | 375 | 228.84 | 223.03 | 272.41 | 251.42 | 1.639 | 1.681 | 1.377 | 1.492
1B1 | 24.5 | 100 | 500 | 690 | 446 | 1500 | 446 | 1.55 | 3 | 4.75 | 160 | 454 | 0.22 | 4.75 | 70 | 454 | 0.51 | 8 | 382 | 0.23 | 78 | 129.08 | 101.48 | 41.85 | 109.92 | 0.604 | 0.769 | 1.864 | 0.71
1B2 | 29.2 | 100 | 500 | 690 | 442 | 1500 | 442 | 1.56 | 3 | 4.75 | 160 | 454 | 0.22 | 4.75 | 70 | 454 | 0.51 | 16 | 493 | 0.91 | 149.5 | 135.55 | 124.57 | 55.38 | 134.53 | 1.103 | 1.2 | 2.699 | 1.111
1C1 | 24.5 | 100 | 900 | 390 | 844 | 900 | 844 | 0.46 | 1 | 4.75 | 170 | 454 | 0.21 | 4.75 | 100 | 454 | 0.35 | 12 | 326 | 0.27 | 292.5 | 376.37 | 184.63 | 207.12 | 208.28 | 0.777 | 1.584 | 1.412 | 1.404
1C2 | 28 | 100 | 900 | 390 | 837.5 | 900 | 837.5 | 0.47 | 1 | 4.75 | 170 | 454 | 0.21 | 4.75 | 100 | 454 | 0.35 | 25 | 330 | 1.17 | 485 | 397.16 | 219.08 | 352.81 | 246.21 | 1.221 | 2.214 | 1.375 | 1.97
1D1 | 35.6 | 100 | 900 | 1290 | 844 | 2700 | 844 | 1.53 | 3 | 4.75 | 175 | 454 | 0.2 | 4.75 | 100 | 454 | 0.35 | 12 | 326 | 0.27 | 123.5 | 258.29 | 158.98 | 71.56 | 172.35 | 0.478 | 0.777 | 1.726 | 0.717
1D2 | 32.8 | 100 | 900 | 1290 | 837.5 | 2700 | 837.5 | 1.54 | 3 | 4.75 | 175 | 454 | 0.2 | 4.75 | 100 | 454 | 0.35 | 25 | 330 | 1.17 | 211 | 247.38 | 154.99 | 103.56 | 167.34 | 0.853 | 1.361 | 2.037 | 1.261
2A2 | 22.4 | 100 | 500 | 190 | 442 | 500 | 442 | 0.43 | 1 | 4.75 | 150 | 438 | 0.24 | 4.75 | 70 | 438 | 0.51 | 16 | 322 | 0.91 | 307.5 | 202.94 | 171.19 | 232.32 | 192.98 | 1.515 | 1.796 | 1.324 | 1.593
2C1 | 27.6 | 100 | 900 | 390 | 844 | 900 | 844 | 0.46 | 1 | 4.75 | 170 | 438 | 0.21 | 4.75 | 100 | 438 | 0.35 | 12 | 334 | 0.27 | 303 | 394.75 | 207.86 | 233.18 | 234.48 | 0.768 | 1.458 | 1.299 | 1.292
2D1 | 34.3 | 100 | 900 | 1290 | 844 | 2700 | 844 | 1.53 | 3 | 4.75 | 175 | 438 | 0.2 | 4.75 | 100 | 438 | 0.35 | 12 | 334 | 0.27 | 90 | 252.09 | 153.33 | 69.02 | 166.23 | 0.357 | 0.587 | 1.304 | 0.541
2D2 | 31.1 | 100 | 900 | 1290 | 837.5 | 2700 | 837.5 | 1.54 | 3 | 4.75 | 175 | 438 | 0.2 | 4.75 | 100 | 438 | 0.35 | 25 | 303 | 1.17 | 199 | 239.91 | 147.15 | 100.17 | 158.87 | 0.829 | 1.352 | 1.987 | 1.253
A1 | 24.2 | 76.2 | 381 | 216 | 349.25 | 690 | 349.25 | 0.62 | 1.81 | [8 empty] | 9.5 | 317 | 0.27 | 116 | 97.75 | 72.9 | 95.13 | 107.59 | 1.187 | 1.591 | 1.219 | 1.078
A2 | 20.4 | 76.2 | 508 | 216 | 476.25 | 690 | 476.25 | 0.45 | 1.36 | [8 empty] | 9.5 | 317 | 0.2 | 165 | 121.27 | 65.78 | 98.2 | 98.37 | 1.361 | 2.508 | 1.68 | 1.677
A3 | 23.4 | 78.7 | 572 | 216 | 540.25 | 690 | 540.25 | 0.4 | 1.21 | [8 empty] | 9.5 | 317 | 0.17 | 217 | 153.01 | 78.79 | 122.05 | 118.37 | 1.418 | 2.754 | 1.778 | 1.833
A4 | 27.3 | 76.2 | 762 | 216 | 730.25 | 690 | 730.25 | 0.3 | 0.91 | [8 empty] | 9.5 | 317 | 0.13 | 331 | 218.11 | 89.96 | 148.12 | 136.47 | 1.518 | 3.68 | 2.235 | 2.425
A4(R) | 12.3 | 79.5 | 762 | 216 | 730.25 | 690 | 730.25 | 0.3 | 0.91 | [8 empty] | 9.5 | 317 | 0.12 | 222 | 146.61 | 42.14 | 74.24 | 63.93 | 1.514 | 5.268 | 2.99 | 3.473
B1 | 20.4 | 76.2 | 381 | 216 | 349.25 | 690 | 349.25 | 0.62 | 1.81 | [8 empty] | 15.9 | 317 | 0.74 | 138 | 88.93 | 61.48 | 107.2 | 90.73 | 1.552 | 2.245 | 1.287 | 1.521
B2 | 21.3 | 76.2 | 508 | 216 | 476.25 | 690 | 476.25 | 0.45 | 1.36 | [8 empty] | 15.9 | 317 | 0.55 | 184 | 124.13 | 68.72 | 133.35 | 102.76 | 1.482 | 2.678 | 1.38 | 1.791
B3 | 24.8 | 78.7 | 572 | 216 | 540.25 | 690 | 540.25 | 0.4 | 1.21 | [8 empty] | 15.9 | 317 | 0.47 | 252 | 158.24 | 83.65 | 157.85 | 125.67 | 1.593 | 3.013 | 1.596 | 2.005
B4 | 28.4 | 78.7 | 762 | 216 | 730.25 | 690 | 730.25 | 0.3 | 0.91 | [8 empty] | 15.9 | 317 | 0.34 | 386 | 230.13 | 96.52 | 183.63 | 146.43 | 1.677 | 3.999 | 2.102 | 2.636
C1 | 21.5 | 76.2 | 381 | 216 | 349.25 | 690 | 349.25 | 0.62 | 1.81 | 6.4 | 203.2 | 317 | 0.41 | 6.4 | 114.3 | 317 | 0.72 | 15.9 | 317 | 0.74 | 184 | 121.94 | 81.13 | 111.15 | 95.79 | 1.509 | 2.268 | 1.655 | 1.921
C2 | 24.4 | 78.7 | 508 | 216 | 476.25 | 690 | 476.25 | 0.45 | 1.36 | 6.4 | 203.2 | 317 | 0.4 | 6.4 | 177.8 | 317 | 0.45 | 15.9 | 317 | 0.53 | 287 | 164.77 | 101.66 | 149.12 | 121.61 | 1.742 | 2.823 | 1.925 | 2.36
C3 | 19.6 | 76.2 | 572 | 216 | 540.25 | 690 | 540.25 | 0.4 | 1.21 | 6.4 | 203.2 | 317 | 0.41 | 6.4 | 209.6 | 317 | 0.39 | 15.9 | 317 | 0.48 | 242 | 160.12 | 79.87 | 131.56 | 96 | 1.511 | 3.03 | 1.839 | 2.521
C4 | 16.4 | 78.7 | 762 | 216 | 730.25 | 690 | 730.25 | 0.3 | 0.91 | 6.4 | 203.2 | 317 | 0.4 | 6.4 | 304.8 | 317 | 0.26 | 15.9 | 317 | 0.34 | 282 | 193.9 | 69.68 | 126.04 | 84.57 | 1.454 | 4.047 | 2.237 | 3.335
LC-4-0.5 | 26.2 | 180 | 400 | 180 | 360 | 1600 | 360 | 0.5 | 4 | 6 | 150 | 448 | 0.21 | 6 | 110 | 448 | 0.29 | 25 | 300 | 1.51 | 420 | 259.06 | 385.63 | 652.47 | 370.12 | 1.621 | 1.089 | 0.644 | 1.135
LC-4-1 | 19.6 | 180 | 400 | 360 | 360 | 1600 | 360 | 1 | 4 | 6 | 150 | 448 | 0.21 | 6 | 110 | 448 | 0.29 | 25 | 300 | 1.51 | 300 | 185.26 | 207.75 | 256.28 | 201.84 | 1.619 | 1.444 | 1.171 | 1.486
LCS-4-1 | 23 | 180 | 400 | 360 | 360 | 1600 | 360 | 1 | 4 | 6 | 250 | 448 | 0.13 | 6 | 155 | 448 | 0.2 | 25 | 300 | 1.51 | 277.3 | 177.01 | 243.51 | 287.95 | 236.59 | 1.567 | 1.139 | 0.963 | 1.172
LC-5-2 | 21.4 | 180 | 400 | 720 | 360 | 2000 | 360 | 2 | 5 | 6 | 150 | 448 | 0.21 | 6 | 110 | 448 | 0.29 | 25 | 300 | 1.51 | 200 | 152.29 | 116.8 | 61.7 | 115.13 | 1.313 | 1.712 | 3.242 | 1.737
LC-5-2.5 | 19 | 180 | 400 | 900 | 360 | 2000 | 360 | 2.5 | 5 | 6 | 150 | 448 | 0.21 | 6 | 110 | 448 | 0.29 | 25 | 300 | 1.51 | 138.9 | 134.24 | 80.18 | 30.86 | 79.4 | 1.035 | 1.732 | 4.502 | 1.749
A1.5-0.75-1.33 | 18.28 | 100 | 600 | 450 | 568 | 900 | 568.4210526 | 0.8 | 1.5 | [8 empty] | 22 | 210 | 1.33 | 177.38 | 176.92 | 90.77 | 152.4 | 109.35 | 1.003 | 1.954 | 1.164 | 1.622
A1.5-0.5-1.33 | 22 | 100 | 600 | 300 | 568 | 900 | 568.4210526 | 0.5 | 1.5 | [8 empty] | 22 | 210 | 1.33 | 235.69 | 195.88 | 128.54 | 243.13 | 153.87 | 1.203 | 1.834 | 0.969 | 1.532
A1.5-0.37-1.33 | 21.92 | 100 | 600 | 225 | 568 | 900 | 568.4210526 | 0.4 | 1.5 | [8 empty] | 22 | 210 | 1.33 | 392.98 | 195.5 | 135.66 | 271.48 | 161.81 | 2.01 | 2.897 | 1.448 | 2.429
A1.5-0.5-1.72 | 19.21 | 100 | 600 | 300 | 570 | 900 | 570.4651163 | 0.5 | 1.5 | [8 empty] | 25 | 210 | 1.72 | 286.65 | 182.46 | 111.01 | 222.05 | 132.76 | 1.571 | 2.582 | 1.291 | 2.159
A-1.5-0.5-1.5 | 23.08 | 100 | 600 | 300 | 569 | 900 | 569.3333333 | 0.5 | 1.5 | [8 empty] | 20 | 210 | 1.5 | 245 | 201.46 | 134.21 | 257.61 | 160.59 | 1.216 | 1.825 | 0.951 | 1.526
A2.5-1.25-1.33 | 21.45 | 100 | 600 | 750 | 568 | 1500 | 568.4210526 | 1.3 | 2.5 | [8 empty] | 22 | 210 | 1.33 | 137.2 | 104.13 | 72.88 | 83 | 88.63 | 1.318 | 1.883 | 1.653 | 1.548
A2.5-0.83-1.33 | 21.38 | 100 | 600 | 500 | 568 | 1500 | 568.4210526 | 0.9 | 2.5 | [8 empty] | 22 | 210 | 1.33 | 205.8 | 128.23 | 99.8 | 154.77 | 120.44 | 1.605 | 2.062 | 1.33 | 1.709
A2.5-0.63-1.33 | 25.64 | 100 | 600 | 375 | 568 | 1500 | 568.4210526 | 0.7 | 2.5 | [8 empty] | 22 | 210 | 1.33 | 269.5 | 160.49 | 138.9 | 239.3 | 166.82 | 1.679 | 1.94 | 1.126 | 1.615
A2.5-0.83-1.10 | 24.24 | 100 | 600 | 500 | 571 | 1500 | 570.9090909 | 0.9 | 2.5 | [8 empty] | 20 | 210 | 1.1 | 170.52 | 138.3 | 111.17 | 166.06 | 133.95 | 1.233 | 1.534 | 1.027 | 1.273
A2.5-0.83-1.72 | 23 | 100 | 600 | 500 | 570 | 1500 | 570.4651163 | 0.9 | 2.5 | [8 empty] | 25 | 210 | 1.72 | 232.75 | 134.22 | 105.83 | 170.78 | 127.55 | 1.734 | 2.199 | 1.363 | 1.825
A2.5-0.83-1.50 | 24.63 | 100 | 600 | 500 | 569 | 1500 | 569.3333333 | 0.9 | 2.5 | [8 empty] | 20 | 210 | 1.5 | 232.26 | 138.95 | 114.24 | 177.66 | 137.78 | 1.672 | 2.033 | 1.307 | 1.686
A4-1.83-1.33 | 22.15 | 100 | 600 | 1100 | 568 | 2400 | 568.4210526 | 1.9 | 4 | [8 empty] | 22 | 210 | 1.33 | 67.62 | 83.74 | 50.48 | 36.88 | 61.89 | 0.807 | 1.339 | 1.834 | 1.093
A4-1.33-1.33 | 26.95 | 100 | 600 | 800 | 568 | 2400 | 568.4210526 | 1.4 | 4 | [8 empty] | 22 | 210 | 1.33 | 139.16 | 113.74 | 86.1 | 87.71 | 104.85 | 1.224 | 1.616 | 1.587 | 1.327
A4-1.0-1.33 | 24.01 | 100 | 600 | 600 | 568 | 2400 | 568.4210526 | 1.1 | 4 | [8 empty] | 22 | 210 | 1.33 | 171.99 | 125 | 98.67 | 132.96 | 119.47 | 1.376 | 1.743 | 1.294 | 1.44
B1-0.2-1.36 | 17.43 | 100 | 750 | 150 | 692 | 750 | 691.9727891 | 0.2 | 1 | [8 empty] | 18 | 210 | 1.47 | 295.23 | 209.79 | 120.55 | 252.48 | 143.83 | 1.407 | 2.449 | 1.169 | 2.053
B1-0.333-1.36 | 24.55 | 100 | 750 | 250 | 692 | 750 | 691.9727891 | 0.4 | 1 | [8 empty] | 18 | 210 | 1.47 | 306.25 | 253.32 | 172.24 | 327.57 | 206.97 | 1.209 | 1.778 | 0.935 | 1.48
B3-1.0-2.02 | 23.85 | 100 | 750 | 750 | 691 | 2250 | 690.9090909 | 1.1 | 3 | [8 empty] | 22 | 210 | 2.2 | 269.5 | 149.22 | 121.95 | 162.1 | 149.73 | 1.806 | 2.21 | 1.663 | 1.8
B3-1.2-2.02 | 23.31 | 100 | 750 | 900 | 691 | 2250 | 690.9090909 | 1.3 | 3 | [8 empty] | 22 | 210 | 2.2 | 210.7 | 133.45 | 104.41 | 118.71 | 128.7 | 1.579 | 2.018 | 1.775 | 1.637
B3-1.4-2.02 | 25.25 | 100 | 750 | 1025 | 691 | 2250 | 690.9090909 | 1.5 | 3 | [8 empty] | 22 | 210 | 2.2 | 191.1 | 129.28 | 101.55 | 99.28 | 125.51 | 1.478 | 1.882 | 1.925 | 1.523
B1-0.333-1.07 | 22.31 | 100 | 750 | 250 | 690 | 750 | 690.1287554 | 0.4 | 1 | [8 empty] | 16 | 210 | 1.165 | 337.12 | 239.66 | 157.68 | 289.36 | 189.58 | 1.407 | 2.138 | 1.165 | 1.778
B1-0.333-1.67 | 21.3 | 100 | 750 | 250 | 690 | 750 | 690.1098901 | 0.4 | 1 | [8 empty] | 20 | 210 | 1.82 | 269.5 | 233.64 | 150.57 | 302.51 | 181.04 | 1.153 | 1.79 | 0.891 | 1.489
B1-0.333-2.02 | 20.6 | 100 | 750 | 250 | 691 | 750 | 690.9090909 | 0.4 | 1 | [8 empty] | 22 | 210 | 2.2 | 264.6 | 229.67 | 145.17 | 301.15 | 174.49 | 1.152 | 1.823 | 0.879 | 1.516
B2-0.667-1.36 | 28.04 | 100 | 750 | 500 | 692 | 1500 | 691.9727891 | 0.7 | 2 | [8 empty] | 18 | 210 | 1.47 | 249.9 | 272.5 | 175.25 | 267.79 | 213.27 | 0.917 | 1.426 | 0.933 | 1.172
B2-0.667-1.67 | 21.45 | 100 | 750 | 500 | 690 | 1500 | 690.1098901 | 0.7 | 2 | [8 empty] | 20 | 210 | 1.82 | 249.9 | 234.57 | 135.52 | 226.81 | 165.04 | 1.065 | 1.844 | 1.102 | 1.514
B2-0.667-2.02 | 26.72 | 100 | 750 | 500 | 691 | 1500 | 690.9090909 | 0.7 | 2 | [8 empty] | 22 | 210 | 2.2 | 303.8 | 264.98 | 168.03 | 280.68 | 204.57 | 1.146 | 1.808 | 1.082 | 1.485
B2-1.667-2.62 | 22 | 100 | 750 | 500 | 689 | 1500 | 688.5614035 | 0.7 | 2 | [8 empty] | 25 | 210 | 2.85 | 303.8 | 237.28 | 140.15 | 248.25 | 170.79 | 1.28 | 2.168 | 1.224 | 1.779
C1-0.38 | 23.31 | 100 | 750 | 250 | 692 | 750 | 691.9727891 | 0.4 | 1 | 6 | 150 | 210 | 0.38 | 6 | 150 | 210 | 0.38 | 18 | 210 | 1.47 | 343 | 246.2 | 204.44 | 314.12 | 196.52 | 1.393 | 1.678 | 1.092 | 1.745
C1-0.57 | 25.02 | 100 | 750 | 250 | 692 | 750 | 691.9727891 | 0.4 | 1 | 6 | 100 | 210 | 0.57 | 6 | 100 | 210 | 0.57 | 18 | 210 | 1.47 | 411.6 | 255.94 | 219.38 | 332.54 | 210.89 | 1.608 | 1.876 | 1.238 | 1.952
C1-0.84 | 22.62 | 100 | 750 | 250 | 692 | 750 | 691.9727891 | 0.4 | 1 | 8 | 120 | 210 | 0.84 | 8 | 120 | 210 | 0.84 | 18 | 210 | 1.47 | 348.88 | 242.13 | 198.32 | 306.43 | 190.65 | 1.441 | 1.759 | 1.139 | 1.83
C1-1.12 | 23.31 | 100 | 750 | 250 | 692 | 750 | 691.9727891 | 0.4 | 1 | 8 | 90 | 210 | 1.12 | 8 | 90 | 210 | 1.12 | 18 | 210 | 1.47 | 360.15 | 246.2 | 204.44 | 314.12 | 196.52 | 1.463 | 1.762 | 1.147 | 1.833
C2-0.38 | 27.73 | 100 | 750 | 500 | 690 | 1500 | 690.1098901 | 0.7 | 2 | 6 | 150 | 210 | 0.38 | 6 | 150 | 210 | 0.38 | 20 | 210 | 1.82 | 355.74 | 270.12 | 218.93 | 279.04 | 213.31 | 1.317 | 1.625 | 1.275 | 1.668
C2-0.57 | 21.61 | 100 | 750 | 500 | 690 | 1500 | 690.1098901 | 0.7 | 2 | 6 | 100 | 210 | 0.57 | 6 | 100 | 210 | 0.57 | 20 | 210 | 1.82 | 323.4 | 235.5 | 170.62 | 228.16 | 166.24 | 1.373 | 1.895 | 1.417 | 1.945
C2-0.84 | 20.14 | 100 | 750 | 500 | 690 | 1500 | 690.1098901 | 0.7 | 2 | 8 | 120 | 210 | 0.84 | 8 | 120 | 210 | 0.84 | 20 | 210 | 1.82 | 323.4 | 226.54 | 159 | 215.17 | 154.91 | 1.428 | 2.034 | 1.503 | 2.088
C2-1.12 | 23.55 | 100 | 750 | 500 | 690 | 1500 | 690.1098901 | 0.7 | 2 | 8 | 90 | 210 | 1.12 | 8 | 90 | 210 | 1.12 | 20 | 210 | 1.82 | 277.83 | 246.88 | 185.91 | 244.79 | 181.13 | 1.125 | 1.494 | 1.135 | 1.534
D2-1 | 17.43 | 100 | 750 | 500 | 690 | 1500 | 690.1098901 | 0.7 | 2 | [8 empty] | 20 | 210 | 1.82 | 249.9 | 209.23 | 126.62 | 217.82 | 153.52 | 1.194 | 1.974 | 1.147 | 1.628
D2-2 | 24.55 | 100 | 750 | 500 | 690 | 1500 | 690.1098901 | 0.7 | 2 | [8 empty] | 20 | 210 | 1.82 | 352.8 | 252.64 | 124.01 | 204.62 | 152.32 | 1.396 | 2.845 | 1.724 | 2.316
D2-3 | 30.13 | 100 | 750 | 500 | 690 | 1500 | 690.1098901 | 0.7 | 2 | [8 empty] | 20 | 210 | 1.82 | 352.8 | 282.74 | 276.11 | 426.34 | 332.71 | 1.248 | 1.278 | 0.828 | 1.06
B1-0.333-0.6 | 24.01 | 100 | 750 | 250 | 685 | 750 | 684.8484848 | 0.4 | 1 | [8 empty] | 12 | 210 | 0.66 | 205.8 | 247.65 | 173.45 | 256.19 | 208.88 | 0.831 | 1.187 | 0.803 | 0.985
B2-0.667-0.82 | 22.07 | 100 | 750 | 500 | 692 | 1500 | 691.6853933 | 0.7 | 2 | [8 empty] | 14 | 210 | 0.89 | 274.4 | 238.82 | 138.2 | 196.28 | 168.2 | 1.149 | 1.986 | 1.398 | 1.631