## em-xgb
fc'/Mpa | b/mm | h/mm | a/mm | d/mm | l0/mm | a/d | l0/h | sv/mm | fyv/Mpa | rv/% | sh/mm | fyh/Mpa | rh/% | fy/Mpa | r/% | Vtest/kN
20.5 | 102 | 356 | 305 | 305 | 813 | 1 | 2.28 | 0 | 0 | 0 | 0 | 0 | 0 | 431 | 1.94 | 139.5
20.9 | 102 | 356 | 305 | 305 | 813 | 1 | 2.28 | 0 | 0 | 0 | 0 | 0 | 0 | 431 | 1.94 | 136.1
18.7 | 102 | 356 | 305 | 305 | 813 | 1 | 2.28 | 228.6 | 437.4 | 0.28 | 139.7 | 437.4 | 0.23 | 431 | 1.94 | 161.2
18 | 102 | 356 | 305 | 305 | 813 | 1 | 2.28 | 228.6 | 437.4 | 0.28 | 69.9 | 437.4 | 0.45 | 431 | 1.94 | 148.3
16.1 | 102 | 356 | 305 | 305 | 813 | 1 | 2.28 | 228.6 | 437.4 | 0.28 | 94 | 437.4 | 0.68 | 431 | 1.94 | 141.2
20.5 | 102 | 356 | 305 | 305 | 813 | 1 | 2.28 | 228.6 | 437.4 | 0.28 | 94 | 437.4 | 0.68 | 431 | 1.94 | 170.9
21.1 | 102 | 356 | 305 | 305 | 813 | 1 | 2.28 | 228.6 | 437.4 | 0.28 | 69.9 | 437.4 | 0.91 | 431 | 1.94 | 184.1
21.7 | 102 | 356 | 305 | 305 | 813 | 1 | 2.28 | 101.6 | 437.4 | 0.63 | 139.7 | 437.4 | 0.23 | 431 | 1.94 | 174.5
19.8 | 102 | 356 | 305 | 305 | 813 | 1 | 2.28 | 101.6 | 437.4 | 0.63 | 69.9 | 437.4 | 0.45 | 431 | 1.94 | 170.6
20.3 | 102 | 356 | 305 | 305 | 813 | 1 | 2.28 | 101.6 | 437.4 | 0.63 | 94 | 437.4 | 0.68 | 431 | 1.94 | 171.9
19.1 | 102 | 356 | 305 | 305 | 813 | 1 | 2.28 | 101.6 | 437.4 | 0.63 | 69.9 | 437.4 | 0.91 | 431 | 1.94 | 161.9
18.4 | 102 | 356 | 305 | 305 | 813 | 1 | 2.28 | 50.8 | 437.4 | 1.25 | 139.7 | 437.4 | 0.23 | 431 | 1.94 | 161
19.2 | 102 | 356 | 305 | 305 | 813 | 1 | 2.28 | 50.8 | 437.4 | 1.25 | 69.9 | 437.4 | 0.45 | 431 | 1.94 | 172.7
20.8 | 102 | 356 | 305 | 305 | 813 | 1 | 2.28 | 50.8 | 437.4 | 1.25 | 94 | 437.4 | 0.68 | 431 | 1.94 | 178.6
19.9 | 102 | 356 | 305 | 305 | 813 | 1 | 2.28 | 50.8 | 437.4 | 1.25 | 69.9 | 437.4 | 0.91 | 431 | 1.94 | 168.1
21.7 | 102 | 356 | 368 | 304.1 | 940 | 1.21 | 2.64 | 0 | 0 | 0 | 0 | 0 | 0 | 431 | 1.94 | 149
22.1 | 102 | 356 | 368 | 304.1 | 940 | 1.21 | 2.64 | 266.7 | 437.4 | 0.24 | 139.7 | 437.4 | 0.23 | 431 | 1.94 | 147.5
20.1 | 102 | 356 | 368 | 304.1 | 940 | 1.21 | 2.64 | 266.7 | 437.4 | 0.24 | 69.9 | 437.4 | 0.45 | 431 | 1.94 | 143.6
20.8 | 102 | 356 | 368 | 304.1 | 940 | 1.21 | 2.64 | 266.7 | 437.4 | 0.24 | 94 | 437.4 | 0.68 | 431 | 1.94 | 140.3
19.5 | 102 | 356 | 368 | 304.1 | 940 | 1.21 | 2.64 | 266.7 | 437.4 | 0.24 | 69.9 | 437.4 | 0.91 | 431 | 1.94 | 153.4
19.2 | 102 | 356 | 368 | 304.1 | 940 | 1.21 | 2.64 | 152.4 | 437.4 | 0.42 | 139.7 | 437.4 | 0.23 | 431 | 1.94 | 129
19 | 102 | 356 | 368 | 304.1 | 940 | 1.21 | 2.64 | 152.4 | 437.4 | 0.42 | 69.9 | 437.4 | 0.45 | 431 | 1.94 | 131.2
17.5 | 102 | 356 | 368 | 304.1 | 940 | 1.21 | 2.64 | 152.4 | 437.4 | 0.42 | 94 | 437.4 | 0.68 | 431 | 1.94 | 126.1
21.8 | 102 | 356 | 368 | 304.1 | 940 | 1.21 | 2.64 | 152.4 | 437.4 | 0.42 | 94 | 437.4 | 0.68 | 431 | 1.94 | 149.9
19.8 | 102 | 356 | 368 | 304.1 | 940 | 1.21 | 2.64 | 152.4 | 437.4 | 0.42 | 69.9 | 437.4 | 0.91 | 431 | 1.94 | 145.2
16.2 | 102 | 356 | 368 | 304.1 | 940 | 1.21 | 2.64 | 101.6 | 437.4 | 0.63 | 139.7 | 437.4 | 0.23 | 431 | 1.94 | 130.8
20.4 | 102 | 356 | 368 | 304.1 | 940 | 1.21 | 2.64 | 82.6 | 437.4 | 0.77 | 139.7 | 437.4 | 0.23 | 431 | 1.94 | 159
19 | 102 | 356 | 368 | 304.1 | 940 | 1.21 | 2.64 | 82.6 | 437.4 | 0.77 | 69.9 | 437.4 | 0.45 | 431 | 1.94 | 158.4
19.2 | 102 | 356 | 368 | 304.1 | 940 | 1.21 | 2.64 | 82.6 | 437.4 | 0.77 | 94 | 437.4 | 0.68 | 431 | 1.94 | 155
20.6 | 102 | 356 | 368 | 304.1 | 940 | 1.21 | 2.64 | 82.6 | 437.4 | 0.77 | 69.9 | 437.4 | 0.91 | 431 | 1.94 | 166.1
17.1 | 102 | 356 | 368 | 304.1 | 940 | 1.21 | 2.64 | 50.8 | 437.4 | 1.25 | 139.7 | 437.4 | 0.23 | 431 | 1.94 | 153.5
20.7 | 102 | 356 | 457 | 304.7 | 1118 | 1.5 | 3.14 | 0 | 0 | 0 | 0 | 0 | 0 | 431 | 1.94 | 115.7
19.2 | 102 | 356 | 457 | 304.7 | 1118 | 1.5 | 3.14 | 355.6 | 437.4 | 0.18 | 139.7 | 437.4 | 0.23 | 431 | 1.94 | 119
21.9 | 102 | 356 | 457 | 304.7 | 1118 | 1.5 | 3.14 | 355.6 | 437.4 | 0.18 | 69.9 | 437.4 | 0.45 | 431 | 1.94 | 123.4
22.7 | 102 | 356 | 457 | 304.7 | 1118 | 1.5 | 3.14 | 355.6 | 437.4 | 0.18 | 94 | 437.4 | 0.68 | 431 | 1.94 | 131
21.8 | 102 | 356 | 457 | 304.7 | 1118 | 1.5 | 3.14 | 355.6 | 437.4 | 0.18 | 69.9 | 437.4 | 0.91 | 431 | 1.94 | 122.3
19.9 | 102 | 356 | 457 | 304.7 | 1118 | 1.5 | 3.14 | 203.2 | 437.4 | 0.31 | 139.7 | 437.4 | 0.23 | 431 | 1.94 | 124.1
19.2 | 102 | 356 | 457 | 304.7 | 1118 | 1.5 | 3.14 | 203.2 | 437.4 | 0.31 | 69.9 | 437.4 | 0.45 | 431 | 1.94 | 103.6
19.3 | 102 | 356 | 457 | 304.7 | 1118 | 1.5 | 3.14 | 203.2 | 437.4 | 0.31 | 69.9 | 437.4 | 0.45 | 431 | 1.94 | 115.3
20.4 | 102 | 356 | 457 | 304.7 | 1118 | 1.5 | 3.14 | 203.2 | 437.4 | 0.31 | 94 | 437.4 | 0.68 | 431 | 1.94 | 124.6
20.8 | 102 | 356 | 457 | 304.7 | 1118 | 1.5 | 3.14 | 203.2 | 437.4 | 0.31 | 69.9 | 437.4 | 0.91 | 431 | 1.94 | 124.1
21 | 102 | 356 | 457 | 304.7 | 1118 | 1.5 | 3.14 | 114.3 | 437.4 | 0.56 | 139.7 | 437.4 | 0.23 | 431 | 1.94 | 140.8
16.5 | 102 | 356 | 457 | 304.7 | 1118 | 1.5 | 3.14 | 114.3 | 437.4 | 0.56 | 69.9 | 437.4 | 0.45 | 431 | 1.94 | 125
18.3 | 102 | 356 | 457 | 304.7 | 1118 | 1.5 | 3.14 | 114.3 | 437.4 | 0.56 | 94 | 437.4 | 0.68 | 431 | 1.94 | 127.7
19 | 102 | 356 | 457 | 304.7 | 1118 | 1.5 | 3.14 | 114.3 | 437.4 | 0.56 | 69.9 | 437.4 | 0.91 | 431 | 1.94 | 137.2
19.6 | 102 | 356 | 457 | 304.7 | 1118 | 1.5 | 3.14 | 82.6 | 437.4 | 0.77 | 139.7 | 437.4 | 0.23 | 431 | 1.94 | 146.6
18.5 | 102 | 356 | 457 | 304.7 | 1118 | 1.5 | 3.14 | 101.6 | 437.4 | 0.63 | 69.9 | 437.4 | 0.45 | 431 | 1.94 | 128.6
19.2 | 102 | 356 | 457 | 304.7 | 1118 | 1.5 | 3.14 | 82.6 | 437.4 | 0.77 | 69.9 | 437.4 | 0.45 | 431 | 1.94 | 152.4
18.5 | 102 | 356 | 457 | 304.7 | 1118 | 1.5 | 3.14 | 82.6 | 437.4 | 0.77 | 94 | 437.4 | 0.68 | 431 | 1.94 | 152.6
21.2 | 102 | 356 | 457 | 304.7 | 1118 | 1.5 | 3.14 | 82.6 | 437.4 | 0.77 | 69.9 | 437.4 | 0.91 | 431 | 1.94 | 159.5
19.5 | 102 | 356 | 635 | 305.3 | 1473 | 2.08 | 4.14 | 0 | 0 | 0 | 0 | 0 | 0 | 431 | 1.94 | 73.4
16.1 | 102 | 356 | 635 | 305.3 | 1473 | 2.08 | 4.14 | 152.4 | 437.4 | 0.42 | 139.7 | 437.4 | 0.23 | 431 | 1.94 | 87.4
21.5 | 76 | 762 | 254 | 724 | 762 | 0.35 | 1 | 76 | 279.9 | 2.45 | 0 | 0 | 0 | 286.8 | 0.52 | 239
24.6 | 76 | 635 | 254 | 597 | 762 | 0.43 | 1.2 | 76 | 279.9 | 2.45 | 0 | 0 | 0 | 286.8 | 0.62 | 224
21.2 | 76 | 508 | 254 | 470 | 762 | 0.54 | 1.5 | 76 | 279.9 | 2.45 | 0 | 0 | 0 | 286.8 | 0.79 | 190
21.2 | 76 | 381 | 254 | 343 | 762 | 0.74 | 2 | 76 | 279.9 | 2.45 | 0 | 0 | 0 | 286.8 | 1.09 | 164
21.7 | 76 | 254 | 254 | 216 | 762 | 1.18 | 3 | 76 | 279.9 | 2.45 | 0 | 0 | 0 | 286.8 | 1.73 | 90
19.2 | 76 | 762 | 254 | 724 | 762 | 0.35 | 1 | 152 | 303.4 | 0.86 | 0 | 0 | 0 | 286.8 | 0.52 | 249
18.6 | 76 | 635 | 254 | 597 | 762 | 0.43 | 1.2 | 152 | 303.4 | 0.86 | 0 | 0 | 0 | 286.8 | 0.62 | 224
19.9 | 76 | 508 | 254 | 470 | 762 | 0.54 | 1.5 | 152 | 303.4 | 0.86 | 0 | 0 | 0 | 286.8 | 0.79 | 216
22.8 | 76 | 381 | 254 | 343 | 762 | 0.74 | 2 | 152 | 303.4 | 0.86 | 0 | 0 | 0 | 286.8 | 1.09 | 140
20.1 | 76 | 254 | 254 | 216 | 762 | 1.18 | 3 | 152 | 303.4 | 0.86 | 0 | 0 | 0 | 286.8 | 1.73 | 100
22.6 | 76 | 762 | 254 | 724 | 762 | 0.35 | 1 | 0 | 0 | 0 | 76 | 279.9 | 2.45 | 286.8 | 0.52 | 276
21 | 76 | 635 | 254 | 597 | 762 | 0.43 | 1.2 | 0 | 0 | 0 | 76 | 279.9 | 2.45 | 286.8 | 0.62 | 226
19.2 | 76 | 508 | 254 | 470 | 762 | 0.54 | 1.5 | 0 | 0 | 0 | 76 | 279.9 | 2.45 | 286.8 | 0.79 | 208
21.9 | 76 | 381 | 254 | 343 | 762 | 0.74 | 2 | 0 | 0 | 0 | 76 | 279.9 | 2.45 | 286.8 | 1.09 | 159
22.6 | 76 | 254 | 254 | 216 | 762 | 1.18 | 3 | 0 | 0 | 0 | 76 | 279.9 | 2.45 | 286.8 | 1.73 | 87
22 | 76 | 762 | 254 | 724 | 762 | 0.35 | 1 | 0 | 0 | 0 | 152 | 303.4 | 0.86 | 286.8 | 0.52 | 242
21 | 76 | 635 | 254 | 597 | 762 | 0.43 | 1.2 | 0 | 0 | 0 | 152 | 303.4 | 0.86 | 286.8 | 0.62 | 201
20.1 | 76 | 508 | 254 | 470 | 762 | 0.54 | 1.5 | 0 | 0 | 0 | 152 | 303.4 | 0.86 | 286.8 | 0.79 | 181
22 | 76 | 381 | 254 | 343 | 762 | 0.74 | 2 | 0 | 0 | 0 | 152 | 303.4 | 0.86 | 286.8 | 1.09 | 110
22.6 | 76 | 254 | 254 | 216 | 762 | 1.18 | 3 | 0 | 0 | 0 | 152 | 303.4 | 0.86 | 286.8 | 1.73 | 96
18.6 | 76 | 762 | 254 | 724 | 762 | 0.35 | 1 | 152 | 279.9 | 0.61 | 152 | 279.9 | 0.61 | 286.8 | 0.52 | 240
19.2 | 76 | 635 | 254 | 597 | 762 | 0.43 | 1.2 | 152 | 279.9 | 0.61 | 152 | 279.9 | 0.61 | 286.8 | 0.62 | 208
20.1 | 76 | 508 | 254 | 470 | 762 | 0.54 | 1.5 | 152 | 279.9 | 0.61 | 152 | 279.9 | 0.61 | 286.8 | 0.79 | 173
21.9 | 76 | 381 | 254 | 343 | 762 | 0.74 | 2 | 152 | 279.9 | 0.61 | 152 | 279.9 | 0.61 | 286.8 | 1.09 | 127
22.6 | 76 | 254 | 254 | 216 | 762 | 1.18 | 3 | 152 | 279.9 | 0.61 | 152 | 279.9 | 0.61 | 286.8 | 1.73 | 78
24.6 | 203 | 457 | 914 | 390.5982906 | 1829 | 2.34 | 4 | 182.9 | 331.1 | 0.38 | 0 | 0 | 0 | 320.6 | 3.1 | 222.5
23.6 | 203 | 457 | 914 | 390.5982906 | 1829 | 2.34 | 4 | 182.9 | 331.1 | 0.38 | 0 | 0 | 0 | 320.6 | 3.1 | 209.1
23.4 | 203 | 457 | 914 | 390.5982906 | 1829 | 2.34 | 4 | 182.9 | 331.1 | 0.38 | 0 | 0 | 0 | 320.6 | 3.1 | 222.5
24.8 | 203 | 457 | 914 | 390.5982906 | 1829 | 2.34 | 4 | 182.9 | 331.1 | 0.38 | 0 | 0 | 0 | 320.6 | 3.1 | 244.7
23.4 | 203 | 457 | 762 | 390.7692308 | 1829 | 1.95 | 4 | 190.5 | 331.1 | 0.37 | 0 | 0 | 0 | 320.6 | 3.1 | 278.8
25.4 | 203 | 457 | 762 | 390.7692308 | 1829 | 1.95 | 4 | 190.5 | 331.1 | 0.37 | 0 | 0 | 0 | 320.6 | 3.1 | 256.6
23.7 | 203 | 457 | 762 | 390.7692308 | 1829 | 1.95 | 4 | 190.5 | 331.1 | 0.37 | 0 | 0 | 0 | 320.6 | 3.1 | 284.8
23.3 | 203 | 457 | 762 | 390.7692308 | 1829 | 1.95 | 4 | 190.5 | 331.1 | 0.37 | 0 | 0 | 0 | 320.6 | 3.1 | 268.1
24.6 | 203 | 457 | 762 | 390.7692308 | 1829 | 1.95 | 4 | 190.5 | 331.1 | 0.37 | 0 | 0 | 0 | 320.6 | 3.1 | 241.5
23.2 | 203 | 457 | 762 | 390.7692308 | 1829 | 1.95 | 4 | 95.3 | 331.1 | 0.73 | 0 | 0 | 0 | 320.6 | 3.1 | 301.1
26.3 | 203 | 457 | 762 | 390.7692308 | 1829 | 1.95 | 4 | 95.3 | 331.1 | 0.73 | 0 | 0 | 0 | 320.6 | 3.1 | 322.2
24.9 | 203 | 457 | 762 | 390.7692308 | 1829 | 1.95 | 4 | 95.3 | 331.1 | 0.73 | 0 | 0 | 0 | 320.6 | 3.1 | 334.9
42.1 | 203 | 457 | 762 | 390.7692308 | 1829 | 1.95 | 4 | 190.5 | 331.1 | 0.37 | 0 | 0 | 0 | 320.6 | 3.1 | 379.3
25.6 | 203 | 457 | 610 | 391.025641 | 1829 | 1.56 | 4 | 203 | 331.1 | 0.34 | 0 | 0 | 0 | 320.6 | 2.07 | 277.7
26.3 | 203 | 457 | 610 | 391.025641 | 1829 | 1.56 | 4 | 203 | 331.1 | 0.34 | 0 | 0 | 0 | 320.6 | 2.07 | 311.1
24 | 203 | 457 | 610 | 391.025641 | 1829 | 1.56 | 4 | 203 | 331.1 | 0.34 | 0 | 0 | 0 | 320.6 | 2.07 | 245.9
29 | 203 | 457 | 610 | 391.025641 | 1829 | 1.56 | 4 | 203 | 331.1 | 0.34 | 0 | 0 | 0 | 320.6 | 2.07 | 285.9
23.6 | 203 | 457 | 610 | 391.025641 | 1829 | 1.56 | 4 | 101.6 | 331.1 | 0.69 | 0 | 0 | 0 | 320.6 | 2.07 | 290
25 | 203 | 457 | 610 | 391.025641 | 1829 | 1.56 | 4 | 101.6 | 331.1 | 0.69 | 0 | 0 | 0 | 320.6 | 2.07 | 301.1
24.1 | 203 | 457 | 610 | 391.025641 | 1829 | 1.56 | 4 | 101.6 | 331.1 | 0.69 | 0 | 0 | 0 | 320.6 | 2.07 | 323.7
27 | 203 | 457 | 610 | 391.025641 | 1829 | 1.56 | 4 | 101.6 | 331.1 | 0.69 | 0 | 0 | 0 | 320.6 | 2.07 | 288.2
14.1 | 203 | 457 | 610 | 391.025641 | 1829 | 1.56 | 4 | 203 | 331.1 | 0.34 | 0 | 0 | 0 | 320.6 | 2.07 | 223.7
13.8 | 203 | 457 | 610 | 391.025641 | 1829 | 1.56 | 4 | 203 | 331.1 | 0.34 | 0 | 0 | 0 | 320.6 | 2.07 | 200.3
13.9 | 203 | 457 | 610 | 391.025641 | 1829 | 1.56 | 4 | 203 | 331.1 | 0.34 | 0 | 0 | 0 | 320.6 | 2.07 | 188.1
24.5 | 203 | 457 | 610 | 391.025641 | 1829 | 1.56 | 4 | 203 | 331.1 | 0.34 | 0 | 0 | 0 | 320.6 | 3.1 | 309.3
45.2 | 203 | 457 | 610 | 391.025641 | 1829 | 1.56 | 4 | 203 | 331.1 | 0.34 | 0 | 0 | 0 | 320.6 | 3.1 | 423.8
44.7 | 203 | 457 | 610 | 391.025641 | 1829 | 1.56 | 4 | 203 | 331.1 | 0.34 | 0 | 0 | 0 | 320.6 | 3.1 | 434.9
47.6 | 203 | 457 | 610 | 391.025641 | 1829 | 1.56 | 4 | 203 | 331.1 | 0.34 | 0 | 0 | 0 | 320.6 | 3.1 | 428.6
26.2 | 203 | 457 | 457 | 390.5982906 | 1829 | 1.17 | 4 | 152.4 | 331.1 | 0.46 | 0 | 0 | 0 | 335.3 | 1.63 | 301.1
26.1 | 203 | 457 | 457 | 390.5982906 | 1829 | 1.17 | 4 | 152.4 | 331.1 | 0.46 | 0 | 0 | 0 | 335.3 | 1.63 | 356.7
24.5 | 203 | 457 | 457 | 390.5982906 | 1829 | 1.17 | 4 | 152.4 | 331.1 | 0.46 | 0 | 0 | 0 | 335.3 | 1.63 | 256.6
24 | 203 | 457 | 457 | 390.5982906 | 1829 | 1.17 | 4 | 114.3 | 331.1 | 0.61 | 0 | 0 | 0 | 335.3 | 1.63 | 290
25.9 | 203 | 457 | 457 | 390.5982906 | 1829 | 1.17 | 4 | 114.3 | 331.1 | 0.61 | 0 | 0 | 0 | 335.3 | 1.63 | 312.2
24.8 | 203 | 457 | 457 | 390.5982906 | 1829 | 1.17 | 4 | 114.3 | 331.1 | 0.61 | 0 | 0 | 0 | 335.3 | 1.63 | 334.4
24.5 | 203 | 457 | 457 | 390.5982906 | 1829 | 1.17 | 4 | 114.3 | 331.1 | 0.61 | 0 | 0 | 0 | 335.3 | 1.63 | 334.9
28.2 | 203 | 457 | 457 | 390.5982906 | 1829 | 1.17 | 4 | 76.2 | 331.1 | 0.92 | 0 | 0 | 0 | 335.3 | 2.44 | 394.9
23.1 | 203 | 457 | 457 | 390.5982906 | 1829 | 1.17 | 4 | 57.2 | 331.1 | 1.22 | 0 | 0 | 0 | 335.3 | 1.63 | 312.2
23.7 | 130 | 560 | 425 | 500 | 2000 | 0.85 | 3.57 | 0 | 0 | 0 | 0 | 0 | 0 | 410 | 1.56 | 265.2
23.7 | 130 | 560 | 425 | 500 | 2000 | 0.85 | 3.57 | 362.8 | 410 | 0.12 | 101.3 | 410 | 0.43 | 410 | 1.56 | 284.05
23.7 | 130 | 560 | 425 | 500 | 2000 | 0.85 | 3.57 | 197.9 | 410 | 0.22 | 101.3 | 410 | 0.43 | 410 | 1.56 | 377
23.7 | 130 | 560 | 425 | 500 | 2000 | 0.85 | 3.57 | 128.1 | 410 | 0.34 | 101.3 | 410 | 0.43 | 410 | 1.56 | 357.5
49.1 | 130 | 560 | 250 | 500 | 2000 | 0.5 | 3.57 | 0 | 0 | 0 | 0 | 0 | 0 | 410 | 1.56 | 642.2
49.1 | 130 | 560 | 250 | 500 | 2000 | 0.5 | 3.57 | 362.8 | 410 | 0.12 | 101.3 | 410 | 0.43 | 410 | 1.56 | 713.05
49.1 | 130 | 560 | 250 | 500 | 2000 | 0.5 | 3.57 | 197.9 | 410 | 0.22 | 101.3 | 410 | 0.43 | 410 | 1.56 | 705.9
49.1 | 130 | 560 | 250 | 500 | 2000 | 0.5 | 3.57 | 128.1 | 410 | 0.34 | 101.3 | 410 | 0.43 | 410 | 1.56 | 708.5
49.1 | 130 | 560 | 250 | 500 | 2000 | 0.5 | 3.57 | 0 | 0 | 0 | 0 | 0 | 0 | 410 | 1.56 | 401.1
49.1 | 130 | 560 | 425 | 500 | 2000 | 0.85 | 3.57 | 362.8 | 410 | 0.12 | 101.3 | 410 | 0.43 | 410 | 1.56 | 488.15
49.1 | 130 | 560 | 425 | 500 | 2000 | 0.85 | 3.57 | 197.9 | 410 | 0.22 | 101.3 | 410 | 0.43 | 410 | 1.56 | 456.3
49.1 | 130 | 560 | 425 | 500 | 2000 | 0.85 | 3.57 | 128.1 | 410 | 0.34 | 101.3 | 410 | 0.43 | 410 | 1.56 | 420.55
49.1 | 130 | 560 | 625 | 500 | 2000 | 1.25 | 3.57 | 0 | 0 | 0 | 0 | 0 | 0 | 410 | 1.56 | 337.4
49.1 | 130 | 560 | 625 | 500 | 2000 | 1.25 | 3.57 | 362.8 | 410 | 0.12 | 101.3 | 410 | 0.43 | 410 | 1.56 | 347.1
49.1 | 130 | 560 | 625 | 500 | 2000 | 1.25 | 3.57 | 197.9 | 410 | 0.22 | 101.3 | 410 | 0.43 | 410 | 1.56 | 380.9
49.1 | 130 | 560 | 625 | 500 | 2000 | 1.25 | 3.57 | 128.1 | 410 | 0.34 | 101.3 | 410 | 0.43 | 410 | 1.56 | 402.35
49.1 | 130 | 560 | 1000 | 500 | 2000 | 2 | 3.57 | 0 | 0 | 0 | 0 | 0 | 0 | 410 | 1.56 | 112.5
49.1 | 130 | 560 | 1000 | 500 | 2000 | 2 | 3.57 | 362.8 | 410 | 0.12 | 101.3 | 410 | 0.43 | 410 | 1.56 | 210.6
49.1 | 130 | 560 | 1000 | 500 | 2000 | 2 | 3.57 | 197.9 | 410 | 0.22 | 101.3 | 410 | 0.43 | 410 | 1.56 | 237.25
49.1 | 130 | 560 | 1000 | 500 | 2000 | 2 | 3.57 | 128.1 | 410 | 0.34 | 101.3 | 410 | 0.43 | 410 | 1.56 | 235.3
50.7 | 120 | 560 | 250 | 500 | 2000 | 0.5 | 3.57 | 362.8 | 410 | 0.13 | 0 | 0 | 0 | 410 | 1.29 | 347.4
50.7 | 120 | 560 | 250 | 500 | 2000 | 0.5 | 3.57 | 362.8 | 410 | 0.13 | 205.1 | 410 | 0.23 | 410 | 1.29 | 397.8
50.7 | 120 | 560 | 250 | 500 | 2000 | 0.5 | 3.57 | 362.8 | 410 | 0.13 | 100.4 | 410 | 0.47 | 410 | 1.29 | 490.2
50.7 | 120 | 560 | 250 | 500 | 2000 | 0.5 | 3.57 | 362.8 | 410 | 0.13 | 50.2 | 410 | 0.94 | 410 | 1.29 | 454.8
50.7 | 120 | 560 | 425 | 500 | 2000 | 0.85 | 3.57 | 362.8 | 410 | 0.13 | 100.4 | 410 | 0.47 | 410 | 1.29 | 392.4
50.7 | 120 | 560 | 425 | 500 | 2000 | 0.85 | 3.57 | 196.5 | 410 | 0.24 | 100.4 | 410 | 0.47 | 410 | 1.29 | 360.6
50.7 | 120 | 560 | 425 | 500 | 2000 | 0.85 | 3.57 | 127.5 | 410 | 0.37 | 100.4 | 410 | 0.47 | 410 | 1.29 | 373.8
50.7 | 120 | 560 | 625 | 500 | 2000 | 1.25 | 3.57 | 362.8 | 410 | 0.13 | 0 | 0 | 0 | 410 | 1.29 | 213.6
50.7 | 120 | 560 | 625 | 500 | 2000 | 1.25 | 3.57 | 362.8 | 410 | 0.13 | 205.1 | 410 | 0.23 | 410 | 1.29 | 260.4
50.7 | 120 | 560 | 625 | 500 | 2000 | 1.25 | 3.57 | 362.8 | 410 | 0.13 | 100.4 | 410 | 0.47 | 410 | 1.29 | 276.6
50.7 | 120 | 560 | 625 | 500 | 2000 | 1.25 | 3.57 | 362.8 | 410 | 0.13 | 50.2 | 410 | 0.94 | 410 | 1.29 | 291
50.7 | 120 | 560 | 1000 | 500 | 2000 | 2 | 3.57 | 362.8 | 410 | 0.13 | 102.5 | 410 | 0.46 | 410 | 1.29 | 165
73.6 | 120 | 560 | 250 | 500 | 2000 | 0.5 | 3.57 | 362.8 | 410 | 0.13 | 0 | 0 | 0 | 410 | 1.29 | 438
73.6 | 120 | 560 | 250 | 500 | 2000 | 0.5 | 3.57 | 362.8 | 410 | 0.13 | 205.1 | 410 | 0.23 | 410 | 1.29 | 541.8
73.6 | 120 | 560 | 250 | 500 | 2000 | 0.5 | 3.57 | 362.8 | 410 | 0.13 | 100.4 | 410 | 0.47 | 410 | 1.29 | 548.4
73.6 | 120 | 560 | 250 | 500 | 2000 | 0.5 | 3.57 | 362.8 | 410 | 0.13 | 50.2 | 410 | 0.94 | 410 | 1.29 | 546.6
73.6 | 120 | 560 | 425 | 500 | 2000 | 0.85 | 3.57 | 362.8 | 410 | 0.13 | 100.4 | 410 | 0.47 | 410 | 1.29 | 417.6
73.6 | 120 | 560 | 425 | 500 | 2000 | 0.85 | 3.57 | 196.5 | 410 | 0.24 | 100.4 | 410 | 0.47 | 410 | 1.29 | 410.4
73.6 | 120 | 560 | 425 | 500 | 2000 | 0.85 | 3.57 | 127.5 | 410 | 0.37 | 100.4 | 410 | 0.47 | 410 | 1.29 | 408
73.6 | 120 | 560 | 625 | 500 | 2000 | 1.25 | 3.57 | 362.8 | 410 | 0.13 | 0 | 0 | 0 | 410 | 1.29 | 291
73.6 | 120 | 560 | 625 | 500 | 2000 | 1.25 | 3.57 | 362.8 | 410 | 0.13 | 205.1 | 410 | 0.23 | 410 | 1.29 | 310.2
73.6 | 120 | 560 | 625 | 500 | 2000 | 1.25 | 3.57 | 362.8 | 410 | 0.13 | 100.4 | 410 | 0.47 | 410 | 1.29 | 338.4
73.6 | 120 | 560 | 625 | 500 | 2000 | 1.25 | 3.57 | 362.8 | 410 | 0.13 | 50.2 | 410 | 0.94 | 410 | 1.29 | 333
73.6 | 120 | 560 | 1000 | 500 | 2000 | 2 | 3.57 | 362.8 | 410 | 0.13 | 100.4 | 410 | 0.47 | 410 | 1.29 | 213.6
23.7 | 130 | 560 | 625 | 500 | 1500 | 1.25 | 2.68 | 362.8 | 410 | 0.12 | 101.3 | 410 | 0.43 | 410 | 1.56 | 228.15
23.7 | 130 | 560 | 625 | 500 | 2000 | 1.25 | 3.57 | 362.8 | 410 | 0.12 | 101.3 | 410 | 0.43 | 410 | 1.56 | 254.8
23.7 | 130 | 560 | 625 | 500 | 2500 | 1.25 | 4.46 | 362.8 | 410 | 0.12 | 101.3 | 410 | 0.43 | 410 | 1.56 | 207.35
49.1 | 130 | 560 | 250 | 500 | 1500 | 0.5 | 2.68 | 362.8 | 410 | 0.12 | 101.3 | 410 | 0.43 | 410 | 1.56 | 745.55
49.1 | 130 | 560 | 425 | 500 | 1500 | 0.85 | 2.68 | 362.8 | 410 | 0.12 | 101.3 | 410 | 0.43 | 410 | 1.56 | 529.75
49.1 | 130 | 560 | 625 | 500 | 1500 | 1.25 | 2.68 | 362.8 | 410 | 0.12 | 101.3 | 410 | 0.43 | 410 | 1.56 | 377.65
49.1 | 130 | 560 | 250 | 500 | 2500 | 0.5 | 4.46 | 362.8 | 410 | 0.12 | 101.3 | 410 | 0.43 | 410 | 1.56 | 702
49.1 | 130 | 560 | 425 | 500 | 2500 | 0.85 | 4.46 | 362.8 | 410 | 0.12 | 101.3 | 410 | 0.43 | 410 | 1.56 | 567.45
49.1 | 130 | 560 | 625 | 500 | 2500 | 1.25 | 4.46 | 362.8 | 410 | 0.12 | 101.3 | 410 | 0.43 | 410 | 1.56 | 362.7
32 | 305 | 915 | 915 | 788.7931034 | 4065 | 1.16 | 4.44 | 152.4 | 450 | 0.31 | 101.6 | 450 | 0.35 | 420 | 1.27 | 1357
32 | 305 | 915 | 915 | 720.4724409 | 4065 | 1.27 | 4.44 | 152.4 | 450 | 0.31 | 304.8 | 450 | 0.13 | 420 | 1.4 | 1134
28 | 305 | 915 | 915 | 802.6315789 | 4065 | 1.14 | 4.44 | 152.4 | 450 | 0.31 | 801 | 450 | 0.06 | 420 | 1.25 | 1286
28 | 305 | 915 | 915 | 802.6315789 | 4065 | 1.14 | 4.44 | 457.5 | 450 | 0.1 | 0 | 0 | 0 | 420 | 1.25 | 1277
22 | 150 | 460 | 525 | 370 | 1530 | 1.42 | 3.33 | 135 | 407 | 0.28 | 460 | 407 | 0.1 | 462 | 2.79 | 251
22 | 150 | 460 | 525 | 370 | 1530 | 1.42 | 3.33 | 135 | 407 | 0.28 | 460 | 407 | 0.1 | 462 | 2.79 | 237
22 | 150 | 460 | 525 | 370 | 1530 | 1.42 | 3.33 | 0 | 0 | 0 | 0 | 0 | 0 | 462 | 2.79 | 221
22 | 150 | 460 | 525 | 370 | 1530 | 1.42 | 3.33 | 0 | 0 | 0 | 0 | 0 | 0 | 462 | 2.79 | 196
32.4 | 150 | 460 | 335 | 375 | 1630 | 0.89 | 3.54 | 165 | 545 | 0.23 | 460 | 545 | 0.1 | 427 | 2.04 | 456
32.4 | 150 | 460 | 335 | 375 | 1630 | 0.89 | 3.54 | 165 | 545 | 0.23 | 460 | 545 | 0.1 | 427 | 2.04 | 426
32.4 | 150 | 460 | 305 | 375 | 1630 | 0.81 | 3.54 | 0 | 0 | 0 | 0 | 0 | 0 | 427 | 2.04 | 468
32.4 | 150 | 460 | 305 | 375 | 1630 | 0.81 | 3.54 | 0 | 0 | 0 | 0 | 0 | 0 | 427 | 2.04 | 459
50.3 | 100 | 460 | 595 | 380 | 1630 | 1.57 | 3.54 | 150 | 586 | 0.38 | 460 | 586 | 0.15 | 434 | 4.08 | 265
50.3 | 100 | 460 | 545 | 380 | 1630 | 1.43 | 3.54 | 0 | 0 | 0 | 0 | 0 | 0 | 434 | 4.08 | 292
50.3 | 100 | 460 | 340 | 380 | 1630 | 0.89 | 3.54 | 85 | 586 | 0.67 | 460 | 586 | 0.15 | 434 | 4.08 | 484
50.3 | 100 | 460 | 310 | 380 | 1630 | 0.82 | 3.54 | 0 | 0 | 0 | 0 | 0 | 0 | 434 | 4.08 | 460
58.8 | 110 | 500 | 125 | 462.962963 | 1000 | 0.27 | 2 | 300 | 375.2 | 0.48 | 0 | 0 | 0 | 504.8 | 1.23 | 675
51.6 | 110 | 500 | 125 | 462.962963 | 1500 | 0.27 | 3 | 300 | 375.2 | 0.48 | 0 | 0 | 0 | 504.8 | 1.23 | 630
53.9 | 110 | 500 | 125 | 462.962963 | 2000 | 0.27 | 4 | 300 | 375.2 | 0.48 | 0 | 0 | 0 | 504.8 | 1.23 | 640
57.3 | 110 | 500 | 125 | 462.962963 | 2500 | 0.27 | 5 | 300 | 375.2 | 0.48 | 0 | 0 | 0 | 504.8 | 1.23 | 630
56 | 110 | 500 | 250 | 462.962963 | 1000 | 0.54 | 2 | 300 | 375.2 | 0.48 | 0 | 0 | 0 | 504.8 | 1.23 | 468
45.7 | 110 | 500 | 250 | 462.962963 | 1500 | 0.54 | 3 | 300 | 375.2 | 0.48 | 0 | 0 | 0 | 504.8 | 1.23 | 445
53.9 | 110 | 500 | 250 | 462.962963 | 2000 | 0.54 | 4 | 300 | 375.2 | 0.48 | 0 | 0 | 0 | 504.8 | 1.23 | 500
53 | 110 | 500 | 250 | 462.962963 | 2500 | 0.54 | 5 | 300 | 375.2 | 0.48 | 0 | 0 | 0 | 504.8 | 1.23 | 480
51.2 | 110 | 500 | 375 | 462.962963 | 1000 | 0.81 | 2 | 300 | 375.2 | 0.48 | 0 | 0 | 0 | 504.8 | 1.23 | 403
44 | 110 | 500 | 375 | 462.962963 | 1500 | 0.81 | 3 | 300 | 375.2 | 0.48 | 0 | 0 | 0 | 504.8 | 1.23 | 400
48.2 | 110 | 500 | 500 | 462.962963 | 1000 | 1.08 | 2 | 300 | 375.2 | 0.48 | 0 | 0 | 0 | 504.8 | 1.23 | 270
44.1 | 110 | 500 | 500 | 462.962963 | 1500 | 1.08 | 3 | 300 | 375.2 | 0.48 | 0 | 0 | 0 | 504.8 | 1.23 | 280
46.8 | 110 | 500 | 500 | 462.962963 | 2000 | 1.08 | 4 | 300 | 375.2 | 0.48 | 0 | 0 | 0 | 504.8 | 1.23 | 290
48 | 110 | 500 | 500 | 462.962963 | 2500 | 1.08 | 5 | 300 | 375.2 | 0.48 | 0 | 0 | 0 | 504.8 | 1.23 | 290
50.6 | 110 | 500 | 750 | 462.962963 | 1500 | 1.62 | 3 | 300 | 375.2 | 0.48 | 0 | 0 | 0 | 504.8 | 1.23 | 220
44.6 | 110 | 500 | 750 | 462.962963 | 2000 | 1.62 | 4 | 300 | 375.2 | 0.48 | 0 | 0 | 0 | 504.8 | 1.23 | 190
45.3 | 110 | 500 | 750 | 462.962963 | 2500 | 1.62 | 5 | 300 | 375.2 | 0.48 | 0 | 0 | 0 | 504.8 | 1.23 | 173
41.1 | 110 | 500 | 1000 | 462.962963 | 2000 | 2.16 | 4 | 300 | 375.2 | 0.48 | 0 | 0 | 0 | 504.8 | 1.23 | 150
42.8 | 110 | 500 | 1250 | 462.962963 | 2500 | 2.7 | 5 | 300 | 375.2 | 0.48 | 0 | 0 | 0 | 504.8 | 1.23 | 105
25.7 | 100 | 500 | 190 | 446 | 500 | 0.43 | 1 | 150 | 454 | 0.24 | 70 | 454 | 0.51 | 382 | 0.23 | 239.5
29.2 | 100 | 500 | 190 | 442 | 500 | 0.43 | 1 | 150 | 454 | 0.24 | 70 | 454 | 0.51 | 493 | 0.91 | 375
24.5 | 100 | 500 | 690 | 446 | 1500 | 1.55 | 3 | 160 | 454 | 0.22 | 70 | 454 | 0.51 | 382 | 0.23 | 78
29.2 | 100 | 500 | 690 | 442 | 1500 | 1.56 | 3 | 160 | 454 | 0.22 | 70 | 454 | 0.51 | 493 | 0.91 | 149.5
24.5 | 100 | 900 | 390 | 844 | 900 | 0.46 | 1 | 170 | 454 | 0.21 | 100 | 454 | 0.35 | 326 | 0.27 | 292.5
28 | 100 | 900 | 390 | 837.5 | 900 | 0.47 | 1 | 170 | 454 | 0.21 | 100 | 454 | 0.35 | 330 | 1.17 | 485
35.6 | 100 | 900 | 1290 | 844 | 2700 | 1.53 | 3 | 175 | 454 | 0.2 | 100 | 454 | 0.35 | 326 | 0.27 | 123.5
32.8 | 100 | 900 | 1290 | 837.5 | 2700 | 1.54 | 3 | 175 | 454 | 0.2 | 100 | 454 | 0.35 | 330 | 1.17 | 211
22.4 | 100 | 500 | 190 | 442 | 500 | 0.43 | 1 | 150 | 438 | 0.24 | 70 | 438 | 0.51 | 322 | 0.91 | 307.5
27.6 | 100 | 900 | 390 | 844 | 900 | 0.46 | 1 | 170 | 438 | 0.21 | 100 | 438 | 0.35 | 334 | 0.27 | 303
34.3 | 100 | 900 | 1290 | 844 | 2700 | 1.53 | 3 | 175 | 438 | 0.2 | 100 | 438 | 0.35 | 334 | 0.27 | 90
31.1 | 100 | 900 | 1290 | 837.5 | 2700 | 1.54 | 3 | 175 | 438 | 0.2 | 100 | 438 | 0.35 | 303 | 1.17 | 199
24.2 | 76.2 | 381 | 216 | 349.25 | 690 | 0.62 | 1.81 | 0 | 0 | 0 | 0 | 0 | 0 | 317 | 0.27 | 116
20.4 | 76.2 | 508 | 216 | 476.25 | 690 | 0.45 | 1.36 | 0 | 0 | 0 | 0 | 0 | 0 | 317 | 0.2 | 165
23.4 | 78.7 | 572 | 216 | 540.25 | 690 | 0.4 | 1.21 | 0 | 0 | 0 | 0 | 0 | 0 | 317 | 0.17 | 217
27.3 | 76.2 | 762 | 216 | 730.25 | 690 | 0.3 | 0.91 | 0 | 0 | 0 | 0 | 0 | 0 | 317 | 0.13 | 331
12.3 | 79.5 | 762 | 216 | 730.25 | 690 | 0.3 | 0.91 | 0 | 0 | 0 | 0 | 0 | 0 | 317 | 0.12 | 222
20.4 | 76.2 | 381 | 216 | 349.25 | 690 | 0.62 | 1.81 | 0 | 0 | 0 | 0 | 0 | 0 | 317 | 0.74 | 138
21.3 | 76.2 | 508 | 216 | 476.25 | 690 | 0.45 | 1.36 | 0 | 0 | 0 | 0 | 0 | 0 | 317 | 0.55 | 184
24.8 | 78.7 | 572 | 216 | 540.25 | 690 | 0.4 | 1.21 | 0 | 0 | 0 | 0 | 0 | 0 | 317 | 0.47 | 252
28.4 | 78.7 | 762 | 216 | 730.25 | 690 | 0.3 | 0.91 | 0 | 0 | 0 | 0 | 0 | 0 | 317 | 0.34 | 386
21.5 | 76.2 | 381 | 216 | 349.25 | 690 | 0.62 | 1.81 | 203.2 | 317 | 0.41 | 114.3 | 317 | 0.72 | 317 | 0.74 | 184
24.4 | 78.7 | 508 | 216 | 476.25 | 690 | 0.45 | 1.36 | 203.2 | 317 | 0.4 | 177.8 | 317 | 0.45 | 317 | 0.53 | 287
19.6 | 76.2 | 572 | 216 | 540.25 | 690 | 0.4 | 1.21 | 203.2 | 317 | 0.41 | 209.6 | 317 | 0.39 | 317 | 0.48 | 242
16.4 | 78.7 | 762 | 216 | 730.25 | 690 | 0.3 | 0.91 | 203.2 | 317 | 0.4 | 304.8 | 317 | 0.26 | 317 | 0.34 | 282
26.2 | 180 | 400 | 180 | 360 | 1600 | 0.5 | 4 | 150 | 448 | 0.21 | 110 | 448 | 0.29 | 300 | 1.51 | 420
19.6 | 180 | 400 | 360 | 360 | 1600 | 1 | 4 | 150 | 448 | 0.21 | 110 | 448 | 0.29 | 300 | 1.51 | 300
23 | 180 | 400 | 360 | 360 | 1600 | 1 | 4 | 250 | 448 | 0.13 | 155 | 448 | 0.2 | 300 | 1.51 | 277.3
21.4 | 180 | 400 | 720 | 360 | 2000 | 2 | 5 | 150 | 448 | 0.21 | 110 | 448 | 0.29 | 300 | 1.51 | 200
19 | 180 | 400 | 900 | 360 | 2000 | 2.5 | 5 | 150 | 448 | 0.21 | 110 | 448 | 0.29 | 300 | 1.51 | 138.9
18.28 | 100 | 600 | 450 | 568.4210526 | 900 | 0.8 | 1.5 | 0 | 0 | 0 | 0 | 0 | 0 | 210 | 1.33 | 177.38
22 | 100 | 600 | 300 | 568.4210526 | 900 | 0.5 | 1.5 | 0 | 0 | 0 | 0 | 0 | 0 | 210 | 1.33 | 235.69
21.92 | 100 | 600 | 225 | 568.4210526 | 900 | 0.4 | 1.5 | 0 | 0 | 0 | 0 | 0 | 0 | 210 | 1.33 | 392.98
19.21 | 100 | 600 | 300 | 570.4651163 | 900 | 0.5 | 1.5 | 0 | 0 | 0 | 0 | 0 | 0 | 210 | 1.72 | 286.65
23.08 | 100 | 600 | 300 | 569.3333333 | 900 | 0.5 | 1.5 | 0 | 0 | 0 | 0 | 0 | 0 | 210 | 1.5 | 245
21.45 | 100 | 600 | 750 | 568.4210526 | 1500 | 1.3 | 2.5 | 0 | 0 | 0 | 0 | 0 | 0 | 210 | 1.33 | 137.2
21.38 | 100 | 600 | 500 | 568.4210526 | 1500 | 0.9 | 2.5 | 0 | 0 | 0 | 0 | 0 | 0 | 210 | 1.33 | 205.8
25.64 | 100 | 600 | 375 | 568.4210526 | 1500 | 0.7 | 2.5 | 0 | 0 | 0 | 0 | 0 | 0 | 210 | 1.33 | 269.5
24.24 | 100 | 600 | 500 | 570.9090909 | 1500 | 0.9 | 2.5 | 0 | 0 | 0 | 0 | 0 | 0 | 210 | 1.1 | 170.52
23 | 100 | 600 | 500 | 570.4651163 | 1500 | 0.9 | 2.5 | 0 | 0 | 0 | 0 | 0 | 0 | 210 | 1.72 | 232.75
24.63 | 100 | 600 | 500 | 569.3333333 | 1500 | 0.9 | 2.5 | 0 | 0 | 0 | 0 | 0 | 0 | 210 | 1.5 | 232.26
22.15 | 100 | 600 | 1100 | 568.4210526 | 2400 | 1.9 | 4 | 0 | 0 | 0 | 0 | 0 | 0 | 210 | 1.33 | 67.62
26.95 | 100 | 600 | 800 | 568.4210526 | 2400 | 1.4 | 4 | 0 | 0 | 0 | 0 | 0 | 0 | 210 | 1.33 | 139.16
24.01 | 100 | 600 | 600 | 568.4210526 | 2400 | 1.1 | 4 | 0 | 0 | 0 | 0 | 0 | 0 | 210 | 1.33 | 171.99
17.43 | 100 | 750 | 150 | 691.9727891 | 750 | 0.2 | 1 | 0 | 0 | 0 | 0 | 0 | 0 | 210 | 1.47 | 295.23
24.55 | 100 | 750 | 250 | 691.9727891 | 750 | 0.4 | 1 | 0 | 0 | 0 | 0 | 0 | 0 | 210 | 1.47 | 306.25
23.85 | 100 | 750 | 750 | 690.9090909 | 2250 | 1.1 | 3 | 0 | 0 | 0 | 0 | 0 | 0 | 210 | 2.2 | 269.5
23.31 | 100 | 750 | 900 | 690.9090909 | 2250 | 1.3 | 3 | 0 | 0 | 0 | 0 | 0 | 0 | 210 | 2.2 | 210.7
25.25 | 100 | 750 | 1025 | 690.9090909 | 2250 | 1.5 | 3 | 0 | 0 | 0 | 0 | 0 | 0 | 210 | 2.2 | 191.1
22.31 | 100 | 750 | 250 | 690.1287554 | 750 | 0.4 | 1 | 0 | 0 | 0 | 0 | 0 | 0 | 210 | 1.165 | 337.12
21.3 | 100 | 750 | 250 | 690.1098901 | 750 | 0.4 | 1 | 0 | 0 | 0 | 0 | 0 | 0 | 210 | 1.82 | 269.5
20.6 | 100 | 750 | 250 | 690.9090909 | 750 | 0.4 | 1 | 0 | 0 | 0 | 0 | 0 | 0 | 210 | 2.2 | 264.6
28.04 | 100 | 750 | 500 | 691.9727891 | 1500 | 0.7 | 2 | 0 | 0 | 0 | 0 | 0 | 0 | 210 | 1.47 | 249.9
21.45 | 100 | 750 | 500 | 690.1098901 | 1500 | 0.7 | 2 | 0 | 0 | 0 | 0 | 0 | 0 | 210 | 1.82 | 249.9
26.72 | 100 | 750 | 500 | 690.9090909 | 1500 | 0.7 | 2 | 0 | 0 | 0 | 0 | 0 | 0 | 210 | 2.2 | 303.8
22 | 100 | 750 | 500 | 688.5614035 | 1500 | 0.7 | 2 | 0 | 0 | 0 | 0 | 0 | 0 | 210 | 2.85 | 303.8
23.31 | 100 | 750 | 250 | 691.9727891 | 750 | 0.4 | 1 | 150 | 210 | 0.38 | 150 | 210 | 0.38 | 210 | 1.47 | 343
25.02 | 100 | 750 | 250 | 691.9727891 | 750 | 0.4 | 1 | 100 | 210 | 0.57 | 100 | 210 | 0.57 | 210 | 1.47 | 411.6
22.62 | 100 | 750 | 250 | 691.9727891 | 750 | 0.4 | 1 | 120 | 210 | 0.84 | 120 | 210 | 0.84 | 210 | 1.47 | 348.88
23.31 | 100 | 750 | 250 | 691.9727891 | 750 | 0.4 | 1 | 90 | 210 | 1.12 | 90 | 210 | 1.12 | 210 | 1.47 | 360.15
27.73 | 100 | 750 | 500 | 690.1098901 | 1500 | 0.7 | 2 | 150 | 210 | 0.38 | 150 | 210 | 0.38 | 210 | 1.82 | 355.74
21.61 | 100 | 750 | 500 | 690.1098901 | 1500 | 0.7 | 2 | 100 | 210 | 0.57 | 100 | 210 | 0.57 | 210 | 1.82 | 323.4
20.14 | 100 | 750 | 500 | 690.1098901 | 1500 | 0.7 | 2 | 120 | 210 | 0.84 | 120 | 210 | 0.84 | 210 | 1.82 | 323.4
23.55 | 100 | 750 | 500 | 690.1098901 | 1500 | 0.7 | 2 | 90 | 210 | 1.12 | 90 | 210 | 1.12 | 210 | 1.82 | 277.83
17.43 | 100 | 750 | 500 | 690.1098901 | 1500 | 0.7 | 2 | 0 | 0 | 0 | 0 | 0 | 0 | 210 | 1.82 | 249.9
24.55 | 100 | 750 | 500 | 690.1098901 | 1500 | 0.7 | 2 | 0 | 0 | 0 | 0 | 0 | 0 | 210 | 1.82 | 352.8
30.13 | 100 | 750 | 500 | 690.1098901 | 1500 | 0.7 | 2 | 0 | 0 | 0 | 0 | 0 | 0 | 210 | 1.82 | 352.8
24.01 | 100 | 750 | 250 | 684.8484848 | 750 | 0.4 | 1 | 0 | 0 | 0 | 0 | 0 | 0 | 210 | 0.66 | 205.8
22.07 | 100 | 750 | 500 | 691.6853933 | 1500 | 0.7 | 2 | 0 | 0 | 0 | 0 | 0 | 0 | 210 | 0.89 | 274.4